## Sheet1
ELLIPSHEET, E. Kondoh Mar. 1999; Final Rev May. 2001
USE "ANALYSIS TOOL" ADD-IN | [7 empty] | http://www.ccn.yamanashi.ac.jp/~kondoh/ellips.html
Environment |  | Film1 |  | Substrate
n1 | k1 | n2 | k2 | n3 | k3 | Angle (phi1) | L (A) | Period | Film thickness (A) | N1 | N2 | N3 | phai1 | cos(phi1) | cos(phi2) | cos(phi3) | rp12 | rs12 | rp23 | rs23 | beta | Rp | Rs | Psi | Del |  |  | PSI | DELTA
1 | 0 | 3.41 | -2.63 | 3.85 | -0.02 | 70 | 6330 | 739.0389 | 0 | 1 | 3.41-2.63i | 3.85-2E-002i | 1.22173047639603 | 0.34202014332567 | 0.994203302124634-2.31607641328452E-002i | 0.969758644260474-3.19104068282549E-004i | 0.213872993518438-0.314288236493883i | -0.878883419151835+8.88655544329012E-002i | -4.79762537194985E-002+0.324515767375046i | 7.68643433917604E-002-0.348932763396885i | 0 | 0.151773641268732-2.37681536395812E-003i | -0.832165726396754+8.49293549261161E-004i | 0.1804226 | 3.126954 | 0 | 0 | 10.33745 | 179.1613
1 | 0 | 3.41 | -2.63 | 3.85 | -0.02 | 70 | 6330 | 739.0389 | 20 | 1 | 3.41-2.63i | 3.85-2E-002i | 1.22173047639603 | 0.34202014332567 | 0.994203302124634-2.31607641328452E-002i | 0.969758644260474-3.19104068282549E-004i | 0.213872993518438-0.314288236493883i | -0.878883419151835+8.88655544329012E-002i | -4.79762537194985E-002+0.324515767375046i | 7.68643433917604E-002-0.348932763396885i | 6.60939568339629E-002-5.34762177493797E-002i | 0.190249088362791-2.91287849304339E-002i | -0.845420094568408+8.65678540277262E-003i | 0.223831 | 2.999903 | 0 | 0 | 12.82457 | 171.8818
1 | 0 | 3.41 | -2.63 | 3.85 | -0.02 | 70 | 6330 | 739.0389 | 40 | 1 | 3.41-2.63i | 3.85-2E-002i | 1.22173047639603 | 0.34202014332567 | 0.994203302124634-2.31607641328452E-002i | 0.969758644260474-3.19104068282549E-004i | 0.213872993518438-0.314288236493883i | -0.878883419151835+8.88655544329012E-002i | -4.79762537194985E-002+0.324515767375046i | 7.68643433917604E-002-0.348932763396885i | 0.132187913667926-0.106952435498759i | 0.222452499720876-5.65394110242447E-002i | -0.856331013237031+1.59340349806474E-002i | 0.2618346 | 2.911304 | 0 | 0 | 15.00201 | 166.8054
1 | 0 | 3.41 | -2.63 | 3.85 | -0.02 | 70 | 6330 | 739.0389 | 60 | 1 | 3.41-2.63i | 3.85-2E-002i | 1.22173047639603 | 0.34202014332567 | 0.994203302124634-2.31607641328452E-002i | 0.969758644260474-3.19104068282549E-004i | 0.213872993518438-0.314288236493883i | -0.878883419151835+8.88655544329012E-002i | -4.79762537194985E-002+0.324515767375046i | 7.68643433917604E-002-0.348932763396885i | 0.198281870501889-0.160428653248139i | 0.248936149533432-8.41848652420891E-002i | -0.865353731888503+2.27835032496546E-002i | 0.2947279 | 2.84181 | 0 | 0 | 16.88667 | 162.8237
1 | 0 | 3.41 | -2.63 | 3.85 | -0.02 | 70 | 6330 | 739.0389 | 80 | 1 | 3.41-2.63i | 3.85-2E-002i | 1.22173047639603 | 0.34202014332567 | 0.994203302124634-2.31607641328452E-002i | 0.969758644260474-3.19104068282549E-004i | 0.213872993518438-0.314288236493883i | -0.878883419151835+8.88655544329012E-002i | -4.79762537194985E-002+0.324515767375046i | 7.68643433917604E-002-0.348932763396885i | 0.264375827335852-0.213904870997519i | 0.270190946628148-0.111668001506526i | -0.872819089738494+2.92734982444528E-002i | 0.3230425 | 2.783206 | 0 | 0 | 18.50897 | 159.466
1 | 0 | 3.41 | -2.63 | 3.85 | -0.02 | 70 | 6330 | 739.0389 | 100 | 1 | 3.41-2.63i | 3.85-2E-002i | 1.22173047639603 | 0.34202014332567 | 0.994203302124634-2.31607641328452E-002i | 0.969758644260474-3.19104068282549E-004i | 0.213872993518438-0.314288236493883i | -0.878883419151835+8.88655544329012E-002i | -4.79762537194985E-002+0.324515767375046i | 7.68643433917604E-002-0.348932763396885i | 0.330469784169814-0.267381088746898i | 0.286670568871058-0.138616785469877i | -0.878973331066196+3.54482903412381E-002i | 0.3473031 | 2.731507 | 0 | 0 | 19.899 | 156.5038
1 | 0 | 3.41 | -2.63 | 3.85 | -0.02 | 70 | 6330 | 739.0389 | 120 | 1 | 3.41-2.63i | 3.85-2E-002i | 1.22173047639603 | 0.34202014332567 | 0.994203302124634-2.31607641328452E-002i | 0.969758644260474-3.19104068282549E-004i | 0.213872993518438-0.314288236493883i | -0.878883419151835+8.88655544329012E-002i | -4.79762537194985E-002+0.324515767375046i | 7.68643433917604E-002-0.348932763396885i | 0.396563741003777-0.320857306496278i | 0.298809094472848-0.164686103158493i | -0.884004058341916+4.13346153584019E-002i | 0.3679746 | 2.684598 | 0 | 0 | 21.08339 | 153.8161
1 | 0 | 3.41 | -2.63 | 3.85 | -0.02 | 70 | 6330 | 739.0389 | 140 | 1 | 3.41-2.63i | 3.85-2E-002i | 1.22173047639603 | 0.34202014332567 | 0.994203302124634-2.31607641328452E-002i | 0.969758644260474-3.19104068282549E-004i | 0.213872993518438-0.314288236493883i | -0.878883419151835+8.88655544329012E-002i | -4.79762537194985E-002+0.324515767375046i | 7.68643433917604E-002-0.348932763396885i | 0.46265769783774-0.374333524245658i | 0.307033071894331-0.189561902427708i | -0.888057741439086+4.69460733249399E-002i | 0.3854573 | 2.641293 | 0 | 0 | 22.08508 | 151.3349
1 | 0 | 3.41 | -2.63 | 3.85 | -0.02 | 70 | 6330 | 739.0389 | 160 | 1 | 3.41-2.63i | 3.85-2E-002i | 1.22173047639603 | 0.34202014332567 | 0.994203302124634-2.31607641328452E-002i | 0.969758644260474-3.19104068282549E-004i | 0.213872993518438-0.314288236493883i | -0.878883419151835+8.88655544329012E-002i | -4.79762537194985E-002+0.324515767375046i | 7.68643433917604E-002-0.348932763396885i | 0.528751654671703-0.427809741995037i | 0.311768698590936-0.212966680284771i | -0.891251897134782+5.22862902765819E-002i | 0.4000958 | 2.600904 | 0 | 0 | 22.9238 | 149.0208
1 | 0 | 3.41 | -2.63 | 3.85 | -0.02 | 70 | 6330 | 739.0389 | 180 | 1 | 3.41-2.63i | 3.85-2E-002i | 1.22173047639603 | 0.34202014332567 | 0.994203302124634-2.31607641328452E-002i | 0.969758644260474-3.19104068282549E-004i | 0.213872993518438-0.314288236493883i | -0.878883419151835+8.88655544329012E-002i | -4.79762537194985E-002+0.324515767375046i | 7.68643433917604E-002-0.348932763396885i | 0.594845611505666-0.481285959744417i | 0.313444690003209-0.234665364317003i | -0.893683783192049+5.73513610664545E-002i | 0.4121894 | 2.563032 | 0 | 0 | 23.61671 | 146.8509
1 | 0 | 3.41 | -2.63 | 3.85 | -0.02 | 70 | 6330 | 739.0389 | 200 | 1 | 3.41-2.63i | 3.85-2E-002i | 1.22173047639603 | 0.34202014332567 | 0.994203302124634-2.31607641328452E-002i | 0.969758644260474-3.19104068282549E-004i | 0.213872993518438-0.314288236493883i | -0.878883419151835+8.88655544329012E-002i | -4.79762537194985E-002+0.324515767375046i | 7.68643433917604E-002-0.348932763396885i | 0.660939568339629-0.534762177493797i | 0.312491451739819-0.254470695545597i | -0.895436722711462+6.2131888679431E-002i | 0.4220024 | 2.527452 | 0 | 0 | 24.17895 | 144.8123
1 | 0 | 3.41 | -2.63 | 3.85 | -0.02 | 70 | 6330 | 739.0389 | 220 | 1 | 3.41-2.63i | 3.85-2E-002i | 1.22173047639603 | 0.34202014332567 | 0.994203302124634-2.31607641328452E-002i | 0.969758644260474-3.19104068282549E-004i | 0.213872993518438-0.314288236493883i | -0.878883419151835+8.88655544329012E-002i | -4.79762537194985E-002+0.324515767375046i | 7.68643433917604E-002-0.348932763396885i | 0.727033525173592-0.588238395243176i | 0.30933726321363-0.272247332722922i | -0.896584742409681+6.66148093351466E-002i | 0.4297719 | 2.494044 | 0 | 0 | 24.62412 | 142.8982
1 | 0 | 3.41 | -2.63 | 3.85 | -0.02 | 70 | 6330 | 739.0389 | 240 | 1 | 3.41-2.63i | 3.85-2E-002i | 1.22173047639603 | 0.34202014332567 | 0.994203302124634-2.31607641328452E-002i | 0.969758644260474-3.19104068282549E-004i | 0.213872993518438-0.314288236493883i | -0.878883419151835+8.88655544329012E-002i | -4.79762537194985E-002+0.324515767375046i | 7.68643433917604E-002-0.348932763396885i | 0.793127482007555-0.641714612992556i | 0.304402287807834-0.28791407468379i | -0.897195946810342+7.07851071742551E-002i | 0.4357149 | 2.462757 | 0 | 0 | 24.96463 | 141.1056
1 | 0 | 3.41 | -2.63 | 3.85 | -0.02 | 70 | 6330 | 739.0389 | 260 | 1 | 3.41-2.63i | 3.85-2E-002i | 1.22173047639603 | 0.34202014332567 | 0.994203302124634-2.31607641328452E-002i | 0.969758644260474-3.19104068282549E-004i | 0.213872993518438-0.314288236493883i | -0.878883419151835+8.88655544329012E-002i | -4.79762537194985E-002+0.324515767375046i | 7.68643433917604E-002-0.348932763396885i | 0.859221438841518-0.695190830741936i | 0.298091298462218-0.301443829042322i | -0.897334891780258+7.46274597674357E-002i | 0.4400325 | 2.433577 | 0 | 0 | 25.21201 | 139.4337
1 | 0 | 3.41 | -2.63 | 3.85 | -0.02 | 70 | 6330 | 739.0389 | 280 | 1 | 3.41-2.63i | 3.85-2E-002i | 1.22173047639603 | 0.34202014332567 | 0.994203302124634-2.31607641328452E-002i | 0.969758644260474-3.19104068282549E-004i | 0.213872993518438-0.314288236493883i | -0.878883419151835+8.88655544329012E-002i | -4.79762537194985E-002+0.324515767375046i | 7.68643433917604E-002-0.348932763396885i | 0.92531539567548-0.748667048491315i | 0.290786016915211-0.312861217769134i | -0.8970641283009+7.81278079740973E-002i | 0.4429135 | 2.406515 | 0 | 0 | 25.37708 | 137.8831
1 | 0 | 3.41 | -2.63 | 3.85 | -0.02 | 70 | 6330 | 739.0389 | 300 | 1 | 3.41-2.63i | 3.85-2E-002i | 1.22173047639603 | 0.34202014332567 | 0.994203302124634-2.31607641328452E-002i | 0.969758644260474-3.19104068282549E-004i | 0.213872993518438-0.314288236493883i | -0.878883419151835+8.88655544329012E-002i | -4.79762537194985E-002+0.324515767375046i | 7.68643433917604E-002-0.348932763396885i | 0.991409352509443-0.802143266240695i | 0.282837895537331-0.322237969275221i | -0.896445039104821+8.12748081940438E-002i | 0.4445369 | 2.381587 | 0 | 0 | 25.47009 | 136.4549
1 | 0 | 3.41 | -2.63 | 3.85 | -0.02 | 70 | 6330 | 739.0389 | 320 | 1 | 3.41-2.63i | 3.85-2E-002i | 1.22173047639603 | 0.34202014332567 | 0.994203302124634-2.31607641328452E-002i | 0.969758644260474-3.19104068282549E-004i | 0.213872993518438-0.314288236493883i | -0.878883419151835+8.88655544329012E-002i | -4.79762537194985E-002+0.324515767375046i | 7.68643433917604E-002-0.348932763396885i | 1.05750330934341-0.855619483990075i | 0.27456202695889-0.329686468055583i | -0.895538072646052+8.40611020988756E-002i | 0.4450726 | 2.358811 | 0 | 0 | 25.50078 | 135.1499
1 | 0 | 3.41 | -2.63 | 3.85 | -0.02 | 70 | 6330 | 739.0389 | 340 | 1 | 3.41-2.63i | 3.85-2E-002i | 1.22173047639603 | 0.34202014332567 | 0.994203302124634-2.31607641328452E-002i | 0.969758644260474-3.19104068282549E-004i | 0.213872993518438-0.314288236493883i | -0.878883419151835+8.88655544329012E-002i | -4.79762537194985E-002+0.324515767375046i | 7.68643433917604E-002-0.348932763396885i | 1.12359726617737-0.909095701739454i | 0.266232668293091-0.335351989429545i | -0.894402480003896+8.64843298119014E-002i | 0.4446829 | 2.338196 | 0 | 0 | 25.47845 | 133.9688
1 | 0 | 3.41 | -2.63 | 3.85 | -0.02 | 70 | 6330 | 739.0389 | 360 | 1 | 3.41-2.63i | 3.85-2E-002i | 1.22173047639603 | 0.34202014332567 | 0.994203302124634-2.31607641328452E-002i | 0.969758644260474-3.19104068282549E-004i | 0.213872993518438-0.314288236493883i | -0.878883419151835+8.88655544329012E-002i | -4.79762537194985E-002+0.324515767375046i | 7.68643433917604E-002-0.348932763396885i | 1.18969122301133-0.962571919488834i | 0.258080642943545-0.339404223968557i | -0.893095671367669+8.85478180131641E-002i | 0.4435217 | 2.31974 | 0 | 0 | 25.41192 | 132.9113
1 | 0 | 3.41 | -2.63 | 3.85 | -0.02 | 70 | 6330 | 739.0389 | 380 | 1 | 3.41-2.63i | 3.85-2E-002i | 1.22173047639603 | 0.34202014332567 | 0.994203302124634-2.31607641328452E-002i | 0.969758644260474-3.19104068282549E-004i | 0.213872993518438-0.314288236493883i | -0.878883419151835+8.88655544329012E-002i | -4.79762537194985E-002+0.324515767375046i | 7.68643433917604E-002-0.348932763396885i | 1.2557851798453-1.01604813723821i | 0.250292665033684-0.34202869393247i | -0.891672321285081+9.02608937108251E-002i | 0.4417346 | 2.303423 | 0 | 0 | 25.30953 | 131.9764
1 | 0 | 3.41 | -2.63 | 3.85 | -0.02 | 70 | 6330 | 739.0389 | 400 | 1 | 3.41-2.63i | 3.85-2E-002i | 1.22173047639603 | 0.34202014332567 | 0.994203302124634-2.31607641328452E-002i | 0.969758644260474-3.19104068282549E-004i | 0.213872993518438-0.314288236493883i | -0.878883419151835+8.88655544329012E-002i | -4.79762537194985E-002+0.324515767375046i | 7.68643433917604E-002-0.348932763396885i | 1.32187913667926-1.06952435498759i | 0.243012445909184-0.343418595223751i | -0.890183358830685+9.16388043785373E-002i | 0.4394581 | 2.289205 | 0 | 0 | 25.17909 | 131.1618
1 | 0 | 3.41 | -2.63 | 3.85 | -0.02 | 70 | 6330 | 739.0389 | 420 | 1 | 3.41-2.63i | 3.85-2E-002i | 1.22173047639603 | 0.34202014332567 | 0.994203302124634-2.31607641328452E-002i | 0.969758644260474-3.19104068282549E-004i | 0.213872993518438-0.314288236493883i | -0.878883419151835+8.88655544329012E-002i | -4.79762537194985E-002+0.324515767375046i | 7.68643433917604E-002-0.348932763396885i | 1.38797309351322-1.12300057273697i | 0.236343306211765-0.343767483955743i | -0.888674975421565+9.27022607489021E-002i | 0.4368191 | 2.277029 | 0 | 0 | 25.02789 | 130.4642
1 | 0 | 3.41 | -2.63 | 3.85 | -0.02 | 70 | 6330 | 739.0389 | 440 | 1 | 3.41-2.63i | 3.85-2E-002i | 1.22173047639603 | 0.34202014332567 | 0.994203302124634-2.31607641328452E-002i | 0.969758644260474-3.19104068282549E-004i | 0.213872993518438-0.314288236493883i | -0.878883419151835+8.88655544329012E-002i | -4.79762537194985E-002+0.324515767375046i | 7.68643433917604E-002-0.348932763396885i | 1.45406705034718-1.17647679048635i | 0.230351937242657-0.343263090376698i | -0.887187767246061+9.34766536058735E-002i | 0.4339338 | 2.266813 | 0 | 0 | 24.86257 | 129.8788
1 | 0 | 3.41 | -2.63 | 3.85 | -0.02 | 70 | 6330 | 739.0389 | 460 | 1 | 3.41-2.63i | 3.85-2E-002i | 1.22173047639603 | 0.34202014332567 | 0.994203302124634-2.31607641328452E-002i | 0.969758644260474-3.19104068282549E-004i | 0.213872993518438-0.314288236493883i | -0.878883419151835+8.88655544329012E-002i | -4.79762537194985E-002+0.324515767375046i | 7.68643433917604E-002-0.348932763396885i | 1.52016100718115-1.22995300823573i | 0.225072928690649-0.342082406176436i | -0.885756102332116+9.39910244683959E-002i | 0.430907 | 2.258458 | 0 | 0 | 24.68915 | 129.4001
1 | 0 | 3.41 | -2.63 | 3.85 | -0.02 | 70 | 6330 | 739.0389 | 480 | 1 | 3.41-2.63i | 3.85-2E-002i | 1.22173047639603 | 0.34202014332567 | 0.994203302124634-2.31607641328452E-002i | 0.969758644260474-3.19104068282549E-004i | 0.213872993518438-0.314288236493883i | -0.878883419151835+8.88655544329012E-002i | -4.79762537194985E-002+0.324515767375046i | 7.68643433917604E-002-0.348932763396885i | 1.58625496401511-1.28342922598511i | 0.220513696525862-0.340388070450859i | -0.884407767880658+9.42768876545848E-002i | 0.4278316 | 2.251843 | 0 | 0 | 24.51295 | 129.0211
1 | 0 | 3.41 | -2.63 | 3.85 | -0.02 | 70 | 6330 | 739.0389 | 500 | 1 | 3.41-2.63i | 3.85-2E-002i | 1.22173047639603 | 0.34202014332567 | 0.994203302124634-2.31607641328452E-002i | 0.969758644260474-3.19104068282549E-004i | 0.213872993518438-0.314288236493883i | -0.878883419151835+8.88655544329012E-002i | -4.79762537194985E-002+0.324515767375046i | 7.68643433917604E-002-0.348932763396885i | 1.65234892084907-1.33690544373449i | 0.216659491857222-0.338325984604105i | -0.88316391679666+9.43670058174222E-002i | 0.4247879 | 2.246831 | 0 | 0 | 24.33855 | 128.7339
1 | 0 | 3.41 | -2.63 | 3.85 | -0.02 | 70 | 6330 | 739.0389 | 520 | 1 | 3.41-2.63i | 3.85-2E-002i | 1.22173047639603 | 0.34202014332567 | 0.994203302124634-2.31607641328452E-002i | 0.969758644260474-3.19104068282549E-004i | 0.213872993518438-0.314288236493883i | -0.878883419151835+8.88655544329012E-002i | -4.79762537194985E-002+0.324515767375046i | 7.68643433917604E-002-0.348932763396885i | 1.71844287768304-1.39038166148387i | 0.213478235419252-0.336024020825766i | -0.8820392986372+9.42942132271502E-002i | 0.4218434 | 2.243273 | 0 | 0 | 24.16984 | 128.5301
1 | 0 | 3.41 | -2.63 | 3.85 | -0.02 | 70 | 6330 | 739.0389 | 540 | 1 | 3.41-2.63i | 3.85-2E-002i | 1.22173047639603 | 0.34202014332567 | 0.994203302124634-2.31607641328452E-002i | 0.969758644260474-3.19104068282549E-004i | 0.213872993518438-0.314288236493883i | -0.878883419151835+8.88655544329012E-002i | -4.79762537194985E-002+0.324515767375046i | 7.68643433917604E-002-0.348932763396885i | 1.784536834517-1.44385787923325i | 0.210924991525559-0.333591651245119i | -0.881042733643072+9.40903635794253E-002i | 0.4190528 | 2.241008 | 0 | 0 | 24.00996 | 128.4003
1 | 0 | 3.41 | -2.63 | 3.85 | -0.02 | 70 | 6330 | 739.0389 | 560 | 1 | 3.41-2.63i | 3.85-2E-002i | 1.22173047639603 | 0.34202014332567 | 0.994203302124634-2.31607641328452E-002i | 0.969758644260474-3.19104068282549E-004i | 0.213872993518438-0.314288236493883i | -0.878883419151835+8.88655544329012E-002i | -4.79762537194985E-002+0.324515767375046i | 7.68643433917604E-002-0.348932763396885i | 1.85063079135096-1.49733409698263i | 0.208945961177647-0.331120311092706i | -0.880177771484922+9.37854559132594E-002i | 0.4164585 | 2.23987 | 0 | 0 | 23.86132 | 128.3351
1 | 0 | 3.41 | -2.63 | 3.85 | -0.02 | 70 | 6330 | 739.0389 | 580 | 1 | 3.41-2.63i | 3.85-2E-002i | 1.22173047639603 | 0.34202014332567 | 0.994203302124634-2.31607641328452E-002i | 0.969758644260474-3.19104068282549E-004i | 0.213872993518438-0.314288236493883i | -0.878883419151835+8.88655544329012E-002i | -4.79762537194985E-002+0.324515767375046i | 7.68643433917604E-002-0.348932763396885i | 1.91672474818492-1.55081031473201i | 0.207481931097663-0.328684313409632i | -0.87944346922185+9.34069675183595E-002i | 0.4140912 | 2.239692 | 0 | 0 | 23.72568 | 128.3249
1 | 0 | 3.41 | -2.63 | 3.85 | -0.02 | 70 | 6330 | 739.0389 | 600 | 1 | 3.41-2.63i | 3.85-2E-002i | 1.22173047639603 | 0.34202014332567 | 0.994203302124634-2.31607641328452E-002i | 0.969758644260474-3.19104068282549E-004i | 0.213872993518438-0.314288236493883i | -0.878883419151835+8.88655544329012E-002i | -4.79762537194985E-002+0.324515767375046i | 7.68643433917604E-002-0.348932763396885i | 1.98281870501889-1.60428653248139i | 0.206471161124722-0.326342149105418i | -0.878835224487469+9.29794000369083E-002i | 0.4119703 | 2.240308 | 0 | 0 | 23.60416 | 128.3602
1 | 0 | 3.41 | -2.63 | 3.85 | -0.02 | 70 | 6330 | 739.0389 | 620 | 1 | 3.41-2.63i | 3.85-2E-002i | 1.22173047639603 | 0.34202014332567 | 0.994203302124634-2.31607641328452E-002i | 0.969758644260474-3.19104068282549E-004i | 0.213872993518438-0.314288236493883i | -0.878883419151835+8.88655544329012E-002i | -4.79762537194985E-002+0.324515767375046i | 7.68643433917604E-002-0.348932763396885i | 2.04891266185285-1.65776275023077i | 0.205851726191653-0.324138029228629i | -0.87834560781943+9.25240267063475E-002i | 0.4101058 | 2.241559 | 0 | 0 | 23.49733 | 128.4319
1 | 0 | 3.41 | -2.63 | 3.85 | -0.02 | 70 | 6330 | 739.0389 | 640 | 1 | 3.41-2.63i | 3.85-2E-002i | 1.22173047639603 | 0.34202014332567 | 0.994203302124634-2.31607641328452E-002i | 0.969758644260474-3.19104068282549E-004i | 0.213872993518438-0.314288236493883i | -0.878883419151835+8.88655544329012E-002i | -4.79762537194985E-002+0.324515767375046i | 7.68643433917604E-002-0.348932763396885i | 2.11500661868681-1.71123896798015i | 0.205563351923358-0.322103552029887i | -0.877965149721156+9.20588159588254E-002i | 0.4084989 | 2.243298 | 0 | 0 | 23.40526 | 128.5315
1 | 0 | 3.41 | -2.63 | 3.85 | -0.02 | 70 | 6330 | 739.0389 | 660 | 1 | 3.41-2.63i | 3.85-2E-002i | 1.22173047639603 | 0.34202014332567 | 0.994203302124634-2.31607641328452E-002i | 0.969758644260474-3.19104068282549E-004i | 0.213872993518438-0.314288236493883i | -0.878883419151835+8.88655544329012E-002i | -4.79762537194985E-002+0.324515767375046i | 7.68643433917604E-002-0.348932763396885i | 2.18110057552078-1.76471518572953i | 0.205548796490029-0.320259402805594i | -0.877683051076689+9.15984994009604E-002i | 0.4071439 | 2.245387 | 0 | 0 | 23.32763 | 128.6512
1 | 0 | 3.41 | -2.63 | 3.85 | -0.02 | 70 | 6330 | 739.0389 | 680 | 1 | 3.41-2.63i | 3.85-2E-002i | 1.22173047639603 | 0.34202014332567 | 0.994203302124634-2.31607641328452E-002i | 0.969758644260474-3.19104068282549E-004i | 0.213872993518438-0.314288236493883i | -0.878883419151835+8.88655544329012E-002i | -4.79762537194985E-002+0.324515767375046i | 7.68643433917604E-002-0.348932763396885i | 2.24719453235474-1.81819140347891i | 0.205754837712281-0.318617017739767i | -0.877487798053172+9.11547497907082E-002i | 0.4060291 | 2.247706 | 0 | 0 | 23.26375 | 128.7841
1 | 0 | 3.41 | -2.63 | 3.85 | -0.02 | 70 | 6330 | 739.0389 | 700 | 1 | 3.41-2.63i | 3.85-2E-002i | 1.22173047639603 | 0.34202014332567 | 0.994203302124634-2.31607641328452E-002i | 0.969758644260474-3.19104068282549E-004i | 0.213872993518438-0.314288236493883i | -0.878883419151835+8.88655544329012E-002i | -4.79762537194985E-002+0.324515767375046i | 7.68643433917604E-002-0.348932763396885i | 2.3132884891887-1.87166762122829i | 0.20613292550487-0.317180163018712i | -0.877367673400132+9.07364358543486E-002i | 0.4051384 | 2.250148 | 0 | 0 | 23.21272 | 128.924
1 | 0 | 3.41 | -2.63 | 3.85 | -0.02 | 70 | 6330 | 739.0389 | 720 | 1 | 3.41-2.63i | 3.85-2E-002i | 1.22173047639603 | 0.34202014332567 | 0.994203302124634-2.31607641328452E-002i | 0.969758644260474-3.19104068282549E-004i | 0.213872993518438-0.314288236493883i | -0.878883419151835+8.88655544329012E-002i | -4.79762537194985E-002+0.324515767375046i | 7.68643433917604E-002-0.348932763396885i | 2.37938244602266-1.92514383897767i | 0.206639557273395-0.315946397032702i | -0.877311164490245+9.03499244056473E-002i | 0.4044528 | 2.252625 | 0 | 0 | 23.17344 | 129.0659
1 | 0 | 3.41 | -2.63 | 3.85 | -0.02 | 70 | 6330 | 739.0389 | 740 | 1 | 3.41-2.63i | 3.85-2E-002i | 1.22173047639603 | 0.34202014332567 | 0.994203302124634-2.31607641328452E-002i | 0.969758644260474-3.19104068282549E-004i | 0.213872993518438-0.314288236493883i | -0.878883419151835+8.88655544329012E-002i | -4.79762537194985E-002+0.324515767375046i | 7.68643433917604E-002-0.348932763396885i | 2.44547640285663-1.97862005672705i | 0.207236429231393-0.314908396584942i | -0.877307274431143+8.99994051246851E-002i | 0.403951 | 2.255062 | 0 | 0 | 23.14469 | 129.2056
1 | 0 | 3.41 | -2.63 | 3.85 | -0.02 | 70 | 6330 | 739.0389 | 760 | 1 | 3.41-2.63i | 3.85-2E-002i | 1.22173047639603 | 0.34202014332567 | 0.994203302124634-2.31607641328452E-002i | 0.969758644260474-3.19104068282549E-004i | 0.213872993518438-0.314288236493883i | -0.878883419151835+8.88655544329012E-002i | -4.79762537194985E-002+0.324515767375046i | 7.68643433917604E-002-0.348932763396885i | 2.51157035969059-2.03209627447643i | 0.207890410834517-0.31405513803804i | -0.877345746328121+8.96872186448214E-002i | 0.403611 | 2.257402 | 0 | 0 | 23.1252 | 129.3396
1 | 0 | 3.41 | -2.63 | 3.85 | -0.02 | 70 | 6330 | 739.0389 | 780 | 1 | 3.41-2.63i | 3.85-2E-002i | 1.22173047639603 | 0.34202014332567 | 0.994203302124634-2.31607641328452E-002i | 0.969758644260474-3.19104068282549E-004i | 0.213872993518438-0.314288236493883i | -0.878883419151835+8.88655544329012E-002i | -4.79762537194985E-002+0.324515767375046i | 7.68643433917604E-002-0.348932763396885i | 2.57766431652455-2.08557249222581i | 0.208573383379943-0.313372931699786i | -0.877417212684971+8.94141736682531E-002i | 0.4034103 | 2.259599 | 0 | 0 | 23.11371 | 129.4655
1 | 0 | 3.41 | -2.63 | 3.85 | -0.02 | 70 | 6330 | 739.0389 | 800 | 1 | 3.41-2.63i | 3.85-2E-002i | 1.22173047639603 | 0.34202014332567 | 0.994203302124634-2.31607641328452E-002i | 0.969758644260474-3.19104068282549E-004i | 0.213872993518438-0.314288236493883i | -0.878883419151835+8.88655544329012E-002i | -4.79762537194985E-002+0.324515767375046i | 7.68643433917604E-002-0.348932763396885i | 2.64375827335852-2.13904870997519i | 0.209261977785317-0.312846312970633i | -0.877513282445205+8.91798433138968E-002i | 0.4033273 | 2.261622 | 0 | 0 | 23.10895 | 129.5814
1 | 0 | 3.41 | -2.63 | 3.85 | -0.02 | 70 | 6330 | 739.0389 | 820 | 1 | 3.41-2.63i | 3.85-2E-002i | 1.22173047639603 | 0.34202014332567 | 0.994203302124634-2.31607641328452E-002i | 0.969758644260474-3.19104068282549E-004i | 0.213872993518438-0.314288236493883i | -0.878883419151835+8.88655544329012E-002i | -4.79762537194985E-002+0.324515767375046i | 7.68643433917604E-002-0.348932763396885i | 2.70985223019248-2.19252492772457i | 0.209937240937947-0.312458797306369i | -0.877626577728955+8.89828346220422E-002i | 0.4033413 | 2.26345 | 0 | 0 | 23.10975 | 129.6861
1 | 0 | 3.41 | -2.63 | 3.85 | -0.02 | 70 | 6330 | 739.0389 | 840 | 1 | 3.41-2.63i | 3.85-2E-002i | 1.22173047639603 | 0.34202014332567 | 0.994203302124634-2.31607641328452E-002i | 0.969758644260474-3.19104068282549E-004i | 0.213872993518438-0.314288236493883i | -0.878883419151835+8.88655544329012E-002i | -4.79762537194985E-002+0.324515767375046i | 7.68643433917604E-002-0.348932763396885i | 2.77594618702644-2.24600114547395i | 0.210584254943259-0.312193508295724i | -0.877750731278675+8.88210280646657E-002i | 0.4034328 | 2.265072 | 0 | 0 | 23.115 | 129.7791
1 | 0 | 3.41 | -2.63 | 3.85 | -0.02 | 70 | 6330 | 739.0389 | 860 | 1 | 3.41-2.63i | 3.85-2E-002i | 1.22173047639603 | 0.34202014332567 | 0.994203302124634-2.31607641328452E-002i | 0.969758644260474-3.19104068282549E-004i | 0.213872993518438-0.314288236493883i | -0.878883419151835+8.88655544329012E-002i | -4.79762537194985E-002+0.324515767375046i | 7.68643433917604E-002-0.348932763396885i | 2.8420401438604-2.29947736322333i | 0.211191729154824-0.312033689450655i | -0.877880354276087+8.8691786093201E-002i | 0.4035845 | 2.266485 | 0 | 0 | 23.12369 | 129.8601
1 | 0 | 3.41 | -2.63 | 3.85 | -0.02 | 70 | 6330 | 739.0389 | 880 | 1 | 3.41-2.63i | 3.85-2E-002i | 1.22173047639603 | 0.34202014332567 | 0.994203302124634-2.31607641328452E-002i | 0.969758644260474-3.19104068282549E-004i | 0.213872993518438-0.314288236493883i | -0.878883419151835+8.88655544329012E-002i | -4.79762537194985E-002+0.324515767375046i | 7.68643433917604E-002-0.348932763396885i | 2.90813410069437-2.3529535809727i | 0.211751581026656-0.31196311092404i | -0.878010982740305+8.85921312989073E-002i | 0.4037804 | 2.267693 | 0 | 0 | 23.13491 | 129.9292
1 | 0 | 3.41 | -2.63 | 3.85 | -0.02 | 70 | 6330 | 739.0389 | 900 | 1 | 3.41-2.63i | 3.85-2E-002i | 1.22173047639603 | 0.34202014332567 | 0.994203302124634-2.31607641328452E-002i | 0.969758644260474-3.19104068282549E-004i | 0.213872993518438-0.314288236493883i | -0.878883419151835+8.88655544329012E-002i | -4.79762537194985E-002+0.324515767375046i | 7.68643433917604E-002-0.348932763396885i | 2.97422805752833-2.40642979872208i | 0.212258518546446-0.311966382509978i | -0.878139009299779+8.85188957842507E-002i | 0.4040068 | 2.268702 | 0 | 0 | 23.14789 | 129.9871
1 | 0 | 3.41 | -2.63 | 3.85 | -0.02 | 70 | 6330 | 739.0389 | 920 | 1 | 3.41-2.63i | 3.85-2E-002i | 1.22173047639603 | 0.34202014332567 | 0.994203302124634-2.31607641328452E-002i | 0.969758644260474-3.19104068282549E-004i | 0.213872993518438-0.314288236493883i | -0.878883419151835+8.88655544329012E-002i | -4.79762537194985E-002+0.324515767375046i | 7.68643433917604E-002-0.348932763396885i | 3.04032201436229-2.45990601647146i | 0.212709634223265-0.312029184097014i | -0.878261605830287+8.84688439646847E-002i | 0.4042519 | 2.269526 | 0 | 0 | 23.16193 | 130.0343
1 | 0 | 3.41 | -2.63 | 3.85 | -0.02 | 70 | 6330 | 739.0389 | 940 | 1 | 3.41-2.63i | 3.85-2E-002i | 1.22173047639603 | 0.34202014332567 | 0.994203302124634-2.31607641328452E-002i | 0.969758644260474-3.19104068282549E-004i | 0.213872993518438-0.314288236493883i | -0.878883419151835+8.88655544329012E-002i | -4.79762537194985E-002+0.324515767375046i | 7.68643433917604E-002-0.348932763396885i | 3.10641597119626-2.51338223422084i | 0.213104018248361-0.312138424342456i | -0.878376641308064+8.8438771344091E-002i | 0.4045054 | 2.270179 | 0 | 0 | 23.17645 | 130.0717
1 | 0 | 3.41 | -2.63 | 3.85 | -0.02 | 70 | 6330 | 739.0389 | 960 | 1 | 3.41-2.63i | 3.85-2E-002i | 1.22173047639603 | 0.34202014332567 | 0.994203302124634-2.31607641328452E-002i | 0.969758644260474-3.19104068282549E-004i | 0.213872993518438-0.314288236493883i | -0.878883419151835+8.88655544329012E-002i | -4.79762537194985E-002+0.324515767375046i | 7.68643433917604E-002-0.348932763396885i | 3.17250992803022-2.56685845197022i | 0.213442396459442-0.312282337791437i | -0.878482598253575+8.84255819216367E-002i | 0.4047592 | 2.270676 | 0 | 0 | 23.19099 | 130.1002
1 | 0 | 3.41 | -2.63 | 3.85 | -0.02 | 70 | 6330 | 739.0389 | 980 | 1 | 3.41-2.63i | 3.85-2E-002i | 1.22173047639603 | 0.34202014332567 | 0.994203302124634-2.31607641328452E-002i | 0.969758644260474-3.19104068282549E-004i | 0.213872993518438-0.314288236493883i | -0.878883419151835+8.88655544329012E-002i | -4.79762537194985E-002+0.324515767375046i | 7.68643433917604E-002-0.348932763396885i | 3.23860388486418-2.6203346697196i | 0.213726797061626-0.312450530028719i | -0.878578490331833+8.84263468622138E-002i | 0.4050064 | 2.271036 | 0 | 0 | 23.20516 | 130.1208
1 | 0 | 3.41 | -2.63 | 3.85 | -0.02 | 70 | 6330 | 739.0389 | 1000 | 1 | 3.41-2.63i | 3.85-2E-002i | 1.22173047639603 | 0.34202014332567 | 0.994203302124634-2.31607641328452E-002i | 0.969758644260474-3.19104068282549E-004i | 0.213872993518438-0.314288236493883i | -0.878883419151835+8.88655544329012E-002i | -4.79762537194985E-002+0.324515767375046i | 7.68643433917604E-002-0.348932763396885i | 3.30469784169814-2.67381088746898i | 0.213960248644784-0.312633979757803i | -0.878663783013817+8.84383469491041E-002i | 0.405242 | 2.271275 | 0 | 0 | 23.21866 | 130.1345