## Single Layer
ELLIPSHEET, E. Kondoh Mar. 1999; Final Rev May. 2001
USE "ANALYSIS TOOL" ADD-IN | [7 empty] | http://www.ccn.yamanashi.ac.jp/~kondoh/ellips.html
Environment |  | Film1 |  | Substrate
n1 | k1 | n2 | k2 | n3 | k3 | Angle (phi1) | L (A) | Period | Film thickness (A) | N1 | N2 | N3 | phai1 | cos(phi1) | cos(phi2) | cos(phi3) | rp12 | rs12 | rp23 | rs23 | beta | Rp | Rs | Psi | Del |  |  | PSI | DELTA
1 | 0 | 1.46 | 0 | 3.85 | -0.02 | 70 | 6330 | 2832.474 | 0 | 1 | 1.46 | 3.85-0.02i | 1.22173047639603 | 0.34202014332567 | 0.765340938981254 | 0.969758644260474-0.00031910406828699i | -0.210321467303542 | -0.531292387206063 | 0.350895161110858-0.00213330669700866i | -0.539317135311373+0.00195857970300183i | 0 | 0.151773641268733-0.0023768153639542i | -0.832165726396759+0.000849293549261786i | 0.1804226 | 3.126954 | 0 | 0 | 10.33745 | 179.1613

## Substrate Calculation
To determine N and K for an unknown substrate
USE "ANALYSIS TOOL" ADD-IN
n1 | k1 | PSI | DELTA | Angle (phai1) | rad(psi) | rad(del) | rad(phai) | A | B | n3 | k3
1 | (n.a.) | 10.34 | 179.1 | 70 | 0.180467 | 3.125885 | 1.22173 | 14.82444 | 0.1653241 | 3.850311 | -0.02146892

## Effective Medium
Bruggeman Effective Medium Approximation
USE "ANALYSIS TOOL" ADD-IN
n1 | k1 | Medium 1 vol% | n2 | k2 | Medium 2 (rest) | N1 | N2 | F1 | F2 | b1 | b2 | B | C | SQR | N | n | k
3.85 | -0.02 | 100 | 1 | 0 | n.a. | 3.85-0.02i | 1 | 1 | 0 | 2 | -1 | 28.6442-0.308i | 14.8221-0.154i | 30.6442-0.307999999999956i | 3.85-0.0199999999999989i | 3.85 | -0.02

## Optical Properties
Guide Values of N and K for various materials. Note: the values highly depend on deposition conditions.
| n | k | L | Ref
CoSi2 | 2.15 | -1.45 | 6330 | M.R. Baklanov, J. Vac. Sci. Technol, vol. 16 nr.1, 164 (1998)
TiSi2 | 2.85 | -2.7 | 6330 | "
WSi2.2 | 4.25 | -1.37 | 6330 | H. G. Tompkins, A User's Guide to Ellipsometry, Academic Press, 1993.
W | 3.41 | -2.63 | 6330 | "
Ni | 2.01 | -3.75 | 6330 | "
Al | 1.21 | -6.92 | 6330 | "
Au | 0.16 | -3.21 | 6330 | "
Al2O3 | 1.77 | 0 | 6330 | "
TiN | 1.39 | -1.76 | 6330 | "
TiO2 | 2.2 | 0 | 6330 | "
Si3N4 | 2.021 | 0 | 6330 | "
poly Si | 4 | -0.035 | 6330 | "
amorphous Si | 4.3 | -0.192 | 6330 | "
Si | 6.548 | -2.672 | 3650 | Rudolf, AutoEL MS Manual
| 5.42 | -0.329 | 4050
| 4.841 | -0.184 | 4358
| 4.05 | -0.028 | 5461
| 3.858 | -0.018 | 6328
| 3.702 | -0.007 | 7900
| 3.762 | -0.005 | 8300
| 3.644 | -0.005 | 8500
t-SiO2 | 1.478 |  | 3650 | Rudolf, AutoEL MS Manual
| 1.47 |  | 4050
| 1.467 |  | 4358
| 1.462 |  | 5461
| 1.46 |  | 6328
| 1.456 |  | 7900
| 1.455 |  | 8300
| 1.455 |  | 8500
Si (fitting) | 5.57 | -0.3861 | 4000 | Based on, CRC Handbook Chem. & Phys.
| 5.306 | -0.2973 | 4100
| 5.064 | -0.2227 | 4200
| 4.927 | -0.1964 | 4300
| 4.781 | -0.1684 | 4400
| 4.677 | -0.1483 | 4500
| 4.576 | -0.1279 | 4600
| 4.485 | -0.096 | 4700
| 4.422 | -0.0871 | 4800
| 4.35 | -0.0767 | 4900
| 4.299 | -0.0704 | 5000
| 4.242 | -0.0634 | 5100
| 4.201 | -0.0581 | 5200
| 4.16 | -0.0528 | 5300
| 4.12 | -0.0473 | 5400
| 4.087 | -0.0408 | 5500
| 4.054 | -0.0342 | 5600
| 4.024 | -0.0315 | 5700
| 3.997 | -0.0307 | 5800
| 3.97 | -0.03 | 5900
| 3.948 | -0.0273 | 6000
| 3.927 | -0.0246 | 6100
| 3.906 | -0.0219 | 6200
| 3.888 | -0.0201 | 6300
| 3.87 | -0.0183 | 6400
| 3.851 | -0.0162 | 6500
| 3.836 | -0.0153 | 6600
| 3.822 | -0.0145 | 6700
| 3.805 | -0.0136 | 6800
| 3.795 | -0.0129 | 6900
| 3.784 | -0.0121 | 7000
| 3.773 | -0.0114 | 7100
| 3.757 | -0.0104 | 7200
| 3.75 | -0.0099 | 7300
| 3.742 | -0.0095 | 7400
| 3.734 | -0.009 | 7500
| 3.726 | -0.0086 | 7600
| 3.718 | -0.0082 | 7700
| 3.71 | -0.0076 | 7800
| 3.702 | -0.0071 | 7900
| 3.694 | -0.0065 | 8000
fused silica | 1.470038 |  | 4000 | Based on, CRC Handbook Chem. & Phys.
| 1.469106 |  | 4100
| 1.468173 |  | 4200
| 1.467241 |  | 4300
| 1.466385 |  | 4400
| 1.465635 |  | 4500
| 1.464885 |  | 4600
| 1.464156 |  | 4700
| 1.4635 |  | 4800
| 1.4629016 |  | 4900
| 1.4623416 |  | 5000
| 1.461794 |  | 5100
| 1.46132496 |  | 5200
| 1.460856 |  | 5300
| 1.460386 |  | 5400
| 1.459946 |  | 5500
| 1.459551 |  | 5600
| 1.459156 |  | 5700
| 1.45876 |  | 5800
| 1.458382 |  | 5900
| 1.458059 |  | 6000
| 1.457736 |  | 6100
| 1.457413 |  | 6200
| 1.45709 |  | 6300
| 1.456805 |  | 6400
| 1.456538 |  | 6500
| 1.456273 |  | 6600
| 1.456018 |  | 6700
| 1.45578 |  | 6800
| 1.455542 |  | 6900
| 1.455305 |  | 7000
| 1.455079 |  | 7100
| 1.454875 |  | 7200
| 1.454672 |  | 7300
| 1.454468 |  | 7400
| 1.454265 |  | 7500
| 1.454061 |  | 7600
| 1.453858 |  | 7700
| 1.45367 |  | 7800
| 1.453494 |  | 7900
| 1.453325 |  | 8000