## Sheet1
ELLIPSHEET, E. Kondoh Mar. 1999; Final Rev May. 2001
USE "ANALYSIS TOOL" ADD-IN | [7 empty] | http://www.ccn.yamanashi.ac.jp/~kondoh/ellips.html
Environment |  | Film1 |  | Substrate
n1 | k1 | n2 | k2 | n3 | k3 | Angle (phi1) | L (A) | Period | Film thickness (A) | N1 | N2 | N3 | phai1 | cos(phi1) | cos(phi2) | cos(phi3) | rp12 | rs12 | rp23 | rs23 | beta | Rp | Rs | Psi | Del |  |  | PSI | DELTA
1 | 0 | 1.470038 | 0 | 5.57 | -0.3861 | 70 | 4000 | 1769.156 | 3000 | 1 | 1.47003826366559 | 5.57-0.3861i | 1.22173047639603 | 0.34202014332567 | 0.769015574362591 | 0.985874845137732-0.00198207702902885i | -0.209335774856567 | -0.535457288634509 | 0.495709015897248-0.0253588488114999i | -0.659709098146103+0.0201308760675586i | 5.32727242572217 | -0.382191789680617+0.424965468083105i | -0.560242748140204-0.493181004034871i | 0.6535037 | -1.560165 | 0 | 360 | 37.44301 | 270.6091
1 | 0 | 1.469106 | 0 | 5.306 | -0.2973 | 70 | 4100 | 1815.333 | 3001 | 1 | 1.46910578778135 | 5.306-0.2973i | 1.22173047639603 | 0.34202014332567 | 0.768678134132504 | 0.984343740562852-0.00177417064855295i | -0.209429301897923 | -0.535074353503808 | 0.477370965163194-0.0209213988065589i | -0.64522043445302+0.0168718483520734i | 5.19349363926345 | -0.469248865850956+0.345454083476i | -0.407529146743169-0.52033048491279i | 0.7225744 | -1.540977 | 0 | 360 | 41.40047 | 271.7085
1 | 0 | 1.468173 | 0 | 5.064 | -0.2227 | 70 | 4200 | 1861.609 | 3002 | 1 | 1.46817331189711 | 5.064-0.2227i | 1.22173047639603 | 0.34202014332567 | 0.76833990212523 | 0.982734833749555-0.0015349569273837i | -0.209522432944054 | -0.534690617769771 | 0.45952115981064-0.0167223185174052i | -0.63091379101983+0.0137027212022954i | 5.06607924805154 | -0.527396514765325+0.258590787719189i | -0.233295296264183-0.491701811175649i | 0.8235026 | -1.583655 | 0 | 360 | 47.18322 | 269.2633
1 | 0 | 1.467241 | 0 | 4.927 | -0.1964 | 70 | 4300 | 1907.987 | 3003 | 1 | 1.46724083601286 | 4.927-0.1964i | 1.22173047639603 | 0.34202014332567 | 0.768000875657358 | 0.981733066759684-0.00147228855851413i | -0.209615165884118 | -0.534306078484483 | 0.449018634879312-0.0153084804741224i | -0.622515088134281+0.0126639334888939i | 4.94458521461657 | -0.565334970246188+0.174874970782491i | -0.063715062517702-0.397166198727197i | 0.973799 | -1.711722 | 0 | 360 | 55.79458 | 261.9256
1 | 0 | 1.466385 | 0 | 4.781 | -0.1684 | 70 | 4400 | 1954.292 | 3004 | 1 | 1.466385 | 4.781-0.1684i | 1.22173047639603 | 0.34202014332567 | 0.767689012151338 | 0.98056848868425-0.00138421201834455i | -0.209699924947833 | -0.533952434613858 | 0.437379045417057-0.0136676792080824i | -0.613063334614649+0.011430916358022i | 4.82903612548751 | -0.58267595762228+0.0922610042372844i | 0.0600467399464113-0.230992660628434i | 1.186357 | -1.982155 | 0 | 360 | 67.97325 | 246.4309
1 | 0 | 1.465635 | 0 | 4.677 | -0.1483 | 70 | 4500 | 2000.444 | 3005 | 1 | 1.465635 | 4.677-0.1483i | 1.22173047639603 | 0.34202014332567 | 0.767415161172113 | 0.979671010301591-0.0013039398532688i | -0.209773923891357 | -0.533641963345827 | 0.428811378177615-0.0123929428856559i | -0.606075959354851+0.0104501741281753i | 4.71919619986735 | -0.585766817578904+0.0146705799223365i | 0.106319541509472-0.0292034293031215i | 1.384803 | -2.898568 | 0 | 360 | 79.34335 | 193.9243
1 | 0 | 1.464885 | 0 | 4.576 | -0.1279 | 70 | 4600 | 2046.677 | 3006 | 1 | 1.464885 | 4.576-0.1279i | 1.22173047639603 | 0.34202014332567 | 0.7671407914783 | 0.978739258323347-0.00120237194381359i | -0.209847661534971 | -0.533330967005067 | 0.420250833269357-0.01099917951491i | -0.599037587418944+0.00935305344250481i | 4.61412782053843 | -0.575025559565957-0.0576576889072651i | 0.0680141751738538+0.162908949664064i | 1.274324 | 2.066231 | 0 | 0 | 73.01339 | 118.3863
1 | 0 | 1.464156 | 0 | 4.485 | -0.096 | 70 | 4700 | 2092.94 | 3007 | 1 | 1.46415573770492 | 4.485-0.096i | 1.22173047639603 | 0.34202014332567 | 0.766873509433611 | 0.977835881087163-0.000960045226202847i | -0.20991910868369 | -0.533028064816258 | 0.412298334953937-0.00847468509098223i | -0.592447480654988+0.00726404446981468i | 4.51363512190951 | -0.552812208929886-0.124184835210599i | -0.0293160217505581+0.309857540302546i | 1.068472 | 1.697439 | 0 | 0 | 61.21893 | 97.25612
1 | 0 | 1.4635 | 0 | 4.422 | -0.0871 | 70 | 4800 | 2139.1 | 3008 | 1 | 1.4635 | 4.422-0.0871i | 1.22173047639603 | 0.34202014332567 | 0.766632753920512 | 0.977187499711909-0.000909533602767804i | -0.209983139789273 | -0.532755275039904 | 0.406722557410589-0.00783019960141146i | -0.587850825456352+0.00674937318283403i | 4.41770345615116 | -0.523221274121236-0.182328666946311i | -0.147699368397082+0.401093613594059i | 0.9137315 | 1.553278 | 0 | 0 | 52.35296 | 88.99628
1 | 0 | 1.4629016 | 0 | 4.35 | -0.0767 | 70 | 4900 | 2185.185 | 3009 | 1 | 1.4629016 | 4.35-0.0767i | 1.22173047639603 | 0.34202014332567 | 0.766412701359182 | 0.976411292345441-0.000842163539989931i | -0.210041395582195 | -0.532505984775646 | 0.400211797904926-0.00704131956144155i | -0.582399519464473+0.00611049405911277i | 4.32597280001846 | -0.485165667623497-0.232199069900979i | -0.266337590826861+0.445006530947132i | 0.8036153 | 1.477858 | 0 | 0 | 46.04376 | 84.67503
1 | 0 | 1.4623416 | 0 | 4.299 | -0.0704 | 70 | 5000 | 2231.235 | 3010 | 1 | 1.4623416 | 4.299-0.0704i | 1.22173047639603 | 0.34202014332567 | 0.766206467729271 | 0.975838151615604-0.000801366650334323i | -0.210095759999744 | -0.532272385686725 | 0.395531029203703-0.00656019810933166i | -0.578499309329999+0.00572074561646856i | 4.23809812783622 | -0.442349430709295-0.274465620899741i | -0.371794042575391+0.457645146454298i | 0.723279 | 1.443873 | 0 | 0 | 41.44083 | 82.72782
1 | 0 | 1.461794 | 0 | 4.242 | -0.0634 | 70 | 5100 | 2277.312 | 3011 | 1 | 1.46179429333333 | 4.242-0.0634i | 1.22173047639603 | 0.34202014332567 | 0.766004625921773 | 0.975172716746764-0.000751749859345585i | -0.210148748720744 | -0.532043794931777 | 0.390209546788862-0.00600796141401744i | -0.574014541356567+0.005268913321917i | 4.15372846073661 | -0.394405211278913-0.307874325128659i | -0.461378782294171+0.448766056882563i | 0.6607912 | 1.434343 | 0 | 0 | 37.86055 | 82.18179
1 | 0 | 1.46132496 | 0 | 4.201 | -0.0581 | 70 | 5200 | 2323.237 | 3012 | 1 | 1.46132496 | 4.201-0.0581i | 1.22173047639603 | 0.34202014332567 | 0.765831316895545 | 0.974676912683527-0.000709680582220225i | -0.21019407500814 | -0.531847544795164 | 0.386332357426421-0.00557295272744884i | -0.5707535559241+0.00490772350396554i | 4.07297192370805 | -0.344128581079551-0.333562147938763i | -0.535216370418976+0.428508775962362i | 0.6100631 | 1.444931 | 0 | 0 | 34.95404 | 82.78844
1 | 0 | 1.460856 | 0 | 4.16 | -0.0528 | 70 | 5300 | 2369.212 | 3013 | 1 | 1.46085562666667 | 4.16-0.0528i | 1.22173047639603 | 0.34202014332567 | 0.765657801518224 | 0.974166240773609-0.000664588121262704i | -0.210239296414963 | -0.531651085484655 | 0.382407947667554-0.00512669232054345i | -0.567437615626174+0.00453396135855549i | 3.99526085460378 | -0.291750797681348-0.350743338947515i | -0.595566103380756+0.401168539886029i | 0.566 | 1.469741 | 0 | 0 | 32.42941 | 84.20997
1 | 0 | 1.460386 | 0 | 4.12 | -0.0473 | 70 | 5400 | 2415.238 | 3014 | 1 | 1.46038629333333 | 4.12-0.0473i | 1.22173047639603 | 0.34202014332567 | 0.765484079434558 | 0.973652977346706-0.000613228673546384i | -0.210284412658479 | -0.53145441660752 | 0.378533542049959-0.00464783923887984i | -0.564152215705131+0.00412795370930967i | 3.9204260594764 | -0.238603779395712-0.359592100492518i | -0.644617338056277+0.370240701396645i | 0.5259808 | 1.506313 | 0 | 0 | 30.13648 | 86.30535
1 | 0 | 1.459946 | 0 | 4.087 | -0.0408 | 70 | 5500 | 2461.231 | 3015 | 1 | 1.45994587951807 | 4.087-0.0408i | 1.22173047639603 | 0.34202014332567 | 0.76532087349827 | 0.973217248071352-0.000542152579359168i | -0.210326653020567 | -0.531269675185018 | 0.37530446816859-0.00404897202697578i | -0.561418781109808+0.0036088757921715i | 3.84844080264419 | -0.185936850180002-0.360949007199451i | -0.684582334579567+0.338056784139727i | 0.4887578 | 1.553803 | 0 | 0 | 28.00376 | 89.02633
1 | 0 | 1.459551 | 0 | 4.054 | -0.0342 | 70 | 5600 | 2507.139 | 3016 | 1 | 1.45955069879518 | 4.054-0.0342i | 1.22173047639603 | 0.34202014332567 | 0.76517427432744 | 0.972770917362266-0.000465880050831768i | -0.210364475818161 | -0.531103750151247 | 0.37204006726649-0.00342784270477685i | -0.558629762714422+0.00306644226403218i | 3.77922478437076 | -0.134894490320864-0.354620154299805i | -0.716909704134295+0.305558184952778i | 0.453075 | 1.610207 | 0 | 0 | 25.95929 | 92.25808
1 | 0 | 1.459156 | 0 | 4.024 | -0.0315 | 70 | 5700 | 2553.091 | 3017 | 1 | 1.45915551807229 | 4.024-0.0315i | 1.22173047639603 | 0.34202014332567 | 0.76502752790436 | 0.972356766501069-0.000438964506687604i | -0.210402223497403 | -0.530937675762575 | 0.369051063433273-0.00318590447501424i | -0.556079512209079+0.00285960604635307i | 3.71243593059433 | -0.0867152199960054-0.34159777471651i | -0.743086422412798+0.273646315947994i | 0.4187406 | 1.675041 | 0 | 0 | 23.99207 | 95.97279
1 | 0 | 1.45876 | 0 | 3.997 | -0.0307 | 70 | 5800 | 2599.084 | 3018 | 1 | 1.4587603373494 | 3.997-0.0307i | 1.22173047639603 | 0.34202014332567 | 0.764880634015127 | 0.971976443375332-0.000436717488668301i | -0.210439895887585 | -0.530771451782173 | 0.366342555344064-0.00313042443938011i | -0.553774079387417+0.00281840525931154i | 3.64794869755253 | -0.0419976165224647-0.322646391857399i | -0.764322405059235+0.242613369346494i | 0.3854488 | 1.748721 | 0 | 0 | 22.08459 | 100.1944
1 | 0 | 1.458382 | 0 | 3.97 | -0.03 | 70 | 5900 | 2645.067 | 3019 | 1 | 1.45838247787611 | 3.97-0.03i | 1.22173047639603 | 0.34202014332567 | 0.764740040553027 | 0.97158821392727-0.000435701977994814i | -0.210475846482189 | -0.5306123734811 | 0.363610175074533-0.00308417368675008i | -0.55143451334093+0.0027854391916684i | 3.58571887418323 | -0.00141726319322436-0.298259246450757i | -0.781408812982513+0.212527838067204i | 0.3529003 | 1.831601 | 0 | 0 | 20.2197 | 104.943
1 | 0 | 1.458059 | 0 | 3.948 | -0.0273 | 70 | 6000 | 2690.918 | 3020 | 1 | 1.45805946902655 | 3.948-0.0273i | 1.22173047639603 | 0.34202014332567 | 0.764619748656561 | 0.971265161983628-0.000403295619891629i | -0.210506523628715 | -0.530476278458796 | 0.361366402483915-0.00282541752546682i | -0.549511454581376+0.00255833168736197i | 3.525788926278 | 0.0348842146336376-0.269671886009449i | -0.795245658658244+0.183555466496327i | 0.3216042 | 1.926283 | 0 | 0 | 18.42656 | 110.3679
1 | 0 | 1.457736 | 0 | 3.927 | -0.0246 | 70 | 6100 | 2736.804 | 3021 | 1 | 1.45773646017699 | 3.927-0.0246i | 1.22173047639603 | 0.34202014332567 | 0.764499357841034 | 0.97095163446243-0.000369396141505382i | -0.210537150157212 | -0.530340083054434 | 0.359211772197509-0.0025623053765869i | -0.547664510193342+0.00232586882264071i | 3.46782281761641 | 0.0662943577423443-0.237389070986482i | -0.806226207612386+0.155601301098442i | 0.2916141 | 2.033778 | 0 | 0 | 16.70826 | 116.5269
1 | 0 | 1.457413 | 0 | 3.906 | -0.0219 | 70 | 6200 | 2782.725 | 3022 | 1 | 1.45741345132743 | 3.906-0.0219i | 1.22173047639603 | 0.34202014332567 | 0.764378867988758 | 0.970632998282185-0.000334300229517624i | -0.210567725973545 | -0.530203787137567 | 0.357043354276469-0.00229573208389218i | -0.545800583070185+0.00208915562849948i | 3.41172552328506 | 0.0924773073154893-0.202221165386634i | -0.814734390711104+0.128635067375163i | 0.2633277 | 2.156304 | 0 | 0 | 15.08757 | 123.5471
1 | 0 | 1.45709 | 0 | 3.888 | -0.0201 | 70 | 6300 | 2828.68 | 3023 | 1 | 1.45709044247788 | 3.888-0.0201i | 1.22173047639603 | 0.34202014332567 | 0.76425827898188 | 0.970355856281074-0.000311196480307259i | -0.210598250983395 | -0.530067390577508 | 0.355177965451051-0.00211865324938682i | -0.544208740842468+0.0019321857649606i | 3.35740805169784 | 0.11357287644606-0.165314530561987i | -0.821226201709066+0.102693068253755i | 0.2377592 | 2.297154 | 0 | 0 | 13.6226 | 131.6172
1 | 0 | 1.456805 | 0 | 3.87 | -0.0183 | 70 | 6400 | 2874.543 | 3024 | 1 | 1.45680540540541 | 3.87-0.0183i | 1.22173047639603 | 0.34202014332567 | 0.764151783542281 | 0.970074787120591-0.000287385722698061i | -0.210625145307101 | -0.529946944618066 | 0.353298949588009-0.00193957613026488i | -0.542588375005796+0.00177278565670976i | 3.30493449871161 | 0.129378074374639-0.127307233103645i | -0.825850826329542+0.0777169590826005i | 0.215423 | 2.458091 | 0 | 0 | 12.34283 | 140.8382
1 | 0 | 1.456538 | 0 | 3.851 | -0.0162 | 70 | 6500 | 2920.377 | 3025 | 1 | 1.45653766129032 | 3.851-0.0162i | 1.22173047639603 | 0.34202014332567 | 0.764051678606586 | 0.969773719092343-0.000258273774986247i | -0.210650371814132 | -0.529833734455842 | 0.351301268160614-0.00172703411802431i | -0.540849926888888+0.00158228647302645i | 3.25414082549399 | 0.139990641151925-0.0888584843543985i | -0.828803212987765+0.0536079868449485i | 0.1970525 | 2.640607 | 0 | 0 | 11.29028 | 151.2956
1 | 0 | 1.456273 | 0 | 3.836 | -0.0153 | 70 | 6600 | 2966.227 | 3026 | 1 | 1.45627347826087 | 3.836-0.0153i | 1.22173047639603 | 0.34202014332567 | 0.763952838109634 | 0.969532977650539-0.000246860079629106i | -0.210675228412501 | -0.529721962010173 | 0.349720842887189-0.00163861197769633i | -0.539489564313138+0.00150408848702698i | 3.20489898332296 | 0.146229357693028-0.050916026360543i | -0.830474322989303+0.0303807899761477i | 0.1842109 | 2.843095 | 0 | 0 | 10.55451 | 162.8973
1 | 0 | 1.456018 | 0 | 3.822 | -0.0145 | 70 | 6700 | 3012.077 | 3027 | 1 | 1.4560177002584 | 3.822-0.0145i | 1.22173047639603 | 0.34202014332567 | 0.763857078778307 | 0.969305682672887-0.000236588878995535i | -0.210699261600094 | -0.529613681184407 | 0.348239937070158-0.00155962583882174i | -0.538215411282163+0.00143410828968868i | 3.15715750656553 | 0.148151010135829-0.0137963883588313i | -0.830891820003169+0.0079250465667811i | 0.177189 | 3.058274 | 0 | 0 | 10.15218 | 175.2262
1 | 0 | 1.45578 | 0 | 3.805 | -0.0136 | 70 | 6800 | 3057.889 | 3028 | 1 | 1.45577997416021 | 3.805-0.0136i | 1.22173047639603 | 0.34202014332567 | 0.763768021767606 | 0.969026249197442-0.000224957211556028i | -0.210721569816497 | -0.529512985533625 | 0.346426739506117-0.00147049852929637i | -0.536626778271443+0.00135513355410336i | 3.11088558338692 | 0.145666875706104+0.0220057989993647i | -0.830003707067298-0.0137906105604615i | 0.1756396 | -3.008271 | 0 | 360 | 10.06341 | 187.6388
1 | 0 | 1.455542 | 0 | 3.795 | -0.0129 | 70 | 6900 | 3103.727 | 3029 | 1 | 1.45554224806202 | 3.795-0.0129i | 1.22173047639603 | 0.34202014332567 | 0.763678910724615 | 0.968860054908593-0.000215107184330161i | -0.210743850253133 | -0.529412235008632 | 0.345364049556571-0.00139910843421697i | -0.535727550850175+0.00129095933222732i | 3.06595420841101 | 0.14039457998368+0.0562092963201901i | -0.828343923353384-0.0348407007692091i | 0.1804227 | -2.802806 | 0 | 360 | 10.33746 | 199.411
1 | 0 | 1.455305 | 0 | 3.784 | -0.0121 | 70 | 7000 | 3149.59 | 3030 | 1 | 1.45530452196382 | 3.784-0.0121i | 1.22173047639603 | 0.34202014332567 | 0.763589745601874 | 0.968675684746631-0.000203571201654723i | -0.210766102871914 | -0.529311429556727 | 0.344189178276799-0.00131679659289486i | -0.534723592847507+0.00121671352058021i | 3.02230592939115 | 0.131790041872492+0.0885279498568579i | -0.825645503766474-0.0552666663711029i | 0.1895572 | -2.616927 | 0 | 360 | 10.86083 | 210.0611
1 | 0 | 1.455079 | 0 | 3.773 | -0.0114 | 70 | 7100 | 3195.435 | 3031 | 1 | 1.45507878548896 | 3.773-0.0114i | 1.22173047639603 | 0.34202014332567 | 0.763505027386931 | 0.968489686636325-0.000193514333615585i | -0.210787207405056 | -0.529215657299146 | 0.343009265142068-0.00124483443208052i | -0.533709540291596+0.00115185395403757i | 2.97992865218594 | 0.120412006643135+0.118684419928124i | -0.822022639944125-0.0750680115506576i | 0.2020303 | -2.454488 | 0 | 360 | 11.57548 | 219.3682
1 | 0 | 1.454875 | 0 | 3.757 | -0.0104 | 70 | 7200 | 3241.218 | 3032 | 1 | 1.45487531545741 | 3.757-0.0104i | 1.22173047639603 | 0.34202014332567 | 0.763428623845508 | 0.968216169077663-0.000178855541398882i | -0.210806208655937 | -0.529129289413554 | 0.341274995281029-0.00114127254086745i | -0.532172561319371+0.00105830445131847i | 2.93880509103529 | 0.106140396537656+0.146273263449604i | -0.817310747695772-0.0942140819365718i | 0.2162329 | -2.313285 | 0 | 360 | 12.38924 | 227.4586
1 | 0 | 1.454672 | 0 | 3.75 | -0.0099 | 70 | 7300 | 3287.024 | 3033 | 1 | 1.45467184542587 | 3.75-0.0099i | 1.22173047639603 | 0.34202014332567 | 0.763352180589349 | 0.968095372840198-0.000171233536479425i | -0.210825189449886 | -0.529042881181764 | 0.340523386440539-0.00108875249152741i | -0.531544984458614+0.00101049712100633i | 2.8988076743708 | 0.0909005918322986+0.171925245340444i | -0.812182211752286-0.112874224537851i | 0.2328676 | -2.195248 | 0 | 360 | 13.34233 | 234.2215
1 | 0 | 1.454468 | 0 | 3.742 | -0.0095 | 70 | 7400 | 3332.852 | 3034 | 1 | 1.45446837539432 | 3.742-0.0095i | 1.22173047639603 | 0.34202014332567 | 0.763275697588567 | 0.96795649701539-0.000165395028488092i | -0.210844149762886 | -0.528956432570558 | 0.339659916383479-0.00104734800683366i | -0.530812988110701+0.000973074455795379i | 2.85989074756873 | 0.0739349577312085+0.195169570299805i | -0.806228575881117-0.130990327533764i | 0.2501621 | -2.093981 | 0 | 360 | 14.33323 | 240.0237
1 | 0 | 1.454265 | 0 | 3.734 | -0.009 | 70 | 7500 | 3378.702 | 3035 | 1 | 1.45426490536278 | 3.734-0.009i | 1.22173047639603 | 0.34202014332567 | 0.763199174813262 | 0.967816696194252-0.000157722279607926i | -0.210863089570889 | -0.528869943546693 | 0.338794232119665-0.000994681655804859i | -0.530078201983532+0.000925104989561397i | 2.82201109091866 | 0.0556720049848985+0.216080021962675i | -0.799523745965883-0.14859354855617i | 0.2677974 | -2.006714 | 0 | 360 | 15.34366 | 245.0238
1 | 0 | 1.454061 | 0 | 3.726 | -0.0086 | 70 | 7600 | 3424.574 | 3036 | 1 | 1.45406143533123 | 3.726-0.0086i | 1.22173047639603 | 0.34202014332567 | 0.763122612233486 | 0.967675988868472-0.000151707461080742i | -0.210882008849812 | -0.52878341407687 | 0.337926390225183-0.00095282899087902i | -0.529340696261506+0.000887107820759323i | 2.7851277594315 | 0.0364315122789418+0.23467479686276i | -0.79209821912179-0.165682769164537i | 0.285453 | -1.931006 | 0 | 360 | 16.35525 | 249.3615
1 | 0 | 1.453858 | 0 | 3.718 | -0.0082 | 70 | 7700 | 3470.467 | 3037 | 1 | 1.45385811881188 | 3.718-0.0082i | 1.22173047639603 | 0.34202014332567 | 0.763046067628566 | 0.967534353430909-0.000145608493943984i | -0.210900893324749 | -0.528696909457522 | 0.337056338187247-0.000910764323124194i | -0.528600345249466+0.000848837877173156i | 2.74920243370043 | 0.0164797781643435+0.25102857568863i | -0.783973853976203-0.182266643562196i | 0.3029336 | -1.864784 | 0 | 360 | 17.35682 | 253.1558
1 | 0 | 1.45367 | 0 | 3.71 | -0.0076 | 70 | 7800 | 3516.32 | 3038 | 1 | 1.45367 | 3.71-0.0076i | 1.22173047639603 | 0.34202014332567 | 0.762975209204854 | 0.967391758902351-0.000135849319722274i | -0.210918347904547 | -0.528616834944149 | 0.336182720614434-0.000846218621880435i | -0.52785064648604+0.000789523564175692i | 2.71424652185766 | -0.00393180202761512+0.265221425458996i | -0.775179110395437-0.198328815978252i | 0.3201013 | -1.806449 | 0 | 360 | 18.34045 | 256.4981
1 | 0 | 1.453494 | 0 | 3.702 | -0.0071 | 70 | 7900 | 3562.14 | 3039 | 1 | 1.45349432432432 | 3.702-0.0071i | 1.22173047639603 | 0.34202014332567 | 0.762909006927538 | 0.967248232840542-0.000127755497792973i | -0.210934632049924 | -0.528542025673589 | 0.335305853542695-0.000792510845509209i | -0.527092847426043+0.000740213949024036i | 2.68021454456693 | -0.0245671087099252+0.277345188849009i | -0.765739650790979-0.213858727677516i | 0.3368611 | -1.754792 | 0 | 360 | 19.30072 | 259.4578
1 | 0 | 1.453325 | 0 | 3.694 | -0.0065 | 70 | 8000 | 3607.954 | 3040 | 1 | 1.45332469458988 | 3.694-0.0065i | 1.22173047639603 | 0.34202014332567 | 0.762845054786789 | 0.967103745082472-0.000117738517153729i | -0.210950341183463 | -0.52846976228954 | 0.334426230326689-0.000727342541330806i | -0.526329573079968+0.000680087570653734i | 2.64705188037021 | -0.0452747949288425+0.287538516488946i | -0.755662578483989-0.228872017532675i | 0.353202 | -1.708715 | 0 | 360 | 20.23699 | 262.0978