## Single Layer
ELLIPSHEET, E. Kondoh Mar. 1999; Final Rev May. 2001
USE "ANALYSIS TOOL" ADD-IN | [7 empty] | http://www.ccn.yamanashi.ac.jp/~kondoh/ellips.html
Environment |  | Film1 |  | Substrate
n1 | k1 | n2 | k2 | n3 | k3 | Angle (phi1) | L (A) | Period | Film thickness (A) | N1 | N2 | N3 | phai1 | cos(phi1) | cos(phi2) | cos(phi3) | rp12 | rs12 | rp23 | rp24 | beta | Rp | Rs | Psi | Del |  |  | PSI | DELTA
1 | 0 | 1.46 | 0 | 3.85 | -0.02 | 70 | 6330 | 2832.474 | 0 | 1 | 1.46 | 3.85-0.02i | 1.22173047639603 | 0.34202014332567 | 0.765340938981254 | 0.969758644260474-0.00031910406828699i | -0.210321467303542 | -0.531292387206063 | 0.350895161110858-0.00213330669700866i | -0.539317135311373+0.00195857970300183i | 0 | 0.151773641268733-0.0023768153639542i | -0.832165726396759+0.000849293549261786i | 0.1804226 | 3.126954 | 0 | 0 | 10.33745 | 179.1613
1 | 0 | 1.46 | 0 | 3.85 | -0.02 | 70 | 6330 | 2832.474 | 100 | 1 | 1.46 | 3.85-0.02i | 1.22173047639603 | 0.34202014332567 | 0.765340938981254 | 0.969758644260474-0.00031910406828699i | -0.210321467303542 | -0.531292387206063 | 0.350895161110858-0.00213330669700866i | -0.539317135311373+0.00195857970300183i | 0.110913384778412 | 0.140113290970152-0.0879409363032065i | -0.828855298256024+0.0527431062020671i | 0.1966063 | 2.644644 | 0 | 0 | 11.26471 | 151.5269
1 | 0 | 1.46 | 0 | 3.85 | -0.02 | 70 | 6330 | 2832.474 | 200 | 1 | 1.46 | 3.85-0.02i | 1.22173047639603 | 0.34202014332567 | 0.765340938981254 | 0.969758644260474-0.00031910406828699i | -0.210321467303542 | -0.531292387206063 | 0.350895161110858-0.00213330669700866i | -0.539317135311373+0.00195857970300183i | 0.221826769556824 | 0.107469241375308-0.16709982142044i | -0.818958242407047+0.104717268094271i | 0.2361465 | 2.269513 | 0 | 0 | 13.5302 | 130.0335
1 | 0 | 1.46 | 0 | 3.85 | -0.02 | 70 | 6330 | 2832.474 | 300 | 1 | 1.46 | 3.85-0.02i | 1.22173047639603 | 0.34202014332567 | 0.765340938981254 | 0.969758644260474-0.00031910406828699i | -0.210321467303542 | -0.531292387206063 | 0.350895161110858-0.00213330669700866i | -0.539317135311373+0.00195857970300183i | 0.332740154335235 | 0.0569021259488866-0.234494946792948i | -0.801945329514903+0.156766894542655i | 0.287143 | 2.001902 | 0 | 0 | 16.45208 | 114.7005
1 | 0 | 1.46 | 0 | 3.85 | -0.02 | 70 | 6330 | 2832.474 | 400 | 1 | 1.46 | 3.85-0.02i | 1.22173047639603 | 0.34202014332567 | 0.765340938981254 | 0.969758644260474-0.00031910406828699i | -0.210321467303542 | -0.531292387206063 | 0.350895161110858-0.00213330669700866i | -0.539317135311373+0.00195857970300183i | 0.443653539113647 | -0.00717777600273872-0.286250625411382i | -0.77690531532262+0.208697397430472i | 0.3419627 | 1.808158 | 0 | 0 | 19.59302 | 103.5998
1 | 0 | 1.46 | 0 | 3.85 | -0.02 | 70 | 6330 | 2832.474 | 500 | 1 | 1.46 | 3.85-0.02i | 1.22173047639603 | 0.34202014332567 | 0.765340938981254 | 0.969758644260474-0.00031910406828699i | -0.210321467303542 | -0.531292387206063 | 0.350895161110858-0.00213330669700866i | -0.539317135311373+0.00195857970300183i | 0.554566923892058 | -0.0797418633194849-0.320224766820661i | -0.742505877036116+0.25996637268954i | 0.3971848 | 1.663524 | 0 | 0 | 22.75701 | 95.31289
1 | 0 | 1.46 | 0 | 3.85 | -0.02 | 70 | 6330 | 2832.474 | 600 | 1 | 1.46 | 3.85-0.02i | 1.22173047639603 | 0.34202014332567 | 0.765340938981254 | 0.969758644260474-0.00031910406828699i | -0.210321467303542 | -0.531292387206063 | 0.350895161110858-0.00213330669700866i | -0.539317135311373+0.00195857970300183i | 0.66548030867047 | -0.155821681631452-0.335913482990055i | -0.696969128486898+0.309434600731027i | 0.4520507 | 1.554294 | 0 | 0 | 25.9006 | 89.05449
1 | 0 | 1.46 | 0 | 3.85 | -0.02 | 70 | 6330 | 2832.474 | 700 | 1 | 1.46 | 3.85-0.02i | 1.22173047639603 | 0.34202014332567 | 0.765340938981254 | 0.969758644260474-0.00031910406828699i | -0.210321467303542 | -0.531292387206063 | 0.350895161110858-0.00213330669700866i | -0.539317135311373+0.00195857970300183i | 0.776393693448882 | -0.230996204849023-0.33412403537775i | -0.638120723697235+0.354976338800746i | 0.5076504 | 1.473555 | 0 | 0 | 29.08622 | 84.4285
1 | 0 | 1.46 | 0 | 3.85 | -0.02 | 70 | 6330 | 2832.474 | 800 | 1 | 1.46 | 3.85-0.02i | 1.22173047639603 | 0.34202014332567 | 0.765340938981254 | 0.969758644260474-0.00031910406828699i | -0.210321467303542 | -0.531292387206063 | 0.350895161110858-0.00213330669700866i | -0.539317135311373+0.00195857970300183i | 0.887307078227294 | -0.301646590454211-0.316558755576801i | -0.563643131291112+0.392903272767309i | 0.5667679 | 1.418277 | 0 | 0 | 32.47341 | 81.26131
1 | 0 | 1.46 | 0 | 3.85 | -0.02 | 70 | 6330 | 2832.474 | 900 | 1 | 1.46 | 3.85-0.02i | 1.22173047639603 | 0.34202014332567 | 0.765340938981254 | 0.969758644260474-0.00031910406828699i | -0.210321467303542 | -0.531292387206063 | 0.350895161110858-0.00213330669700866i | -0.539317135311373+0.00195857970300183i | 0.998220463005705 | -0.365011772404701-0.285423648695214i | -0.471789449769571+0.417225722647961i | 0.6342915 | 1.387742 | 0 | 0 | 36.34223 | 79.51174
1 | 0 | 1.46 | 0 | 3.85 | -0.02 | 70 | 6330 | 2832.474 | 1000 | 1 | 1.46 | 3.85-0.02i | 1.22173047639603 | 0.34202014332567 | 0.765340938981254 | 0.969758644260474-0.00031910406828699i | -0.210321467303542 | -0.531292387206063 | 0.350895161110858-0.00213330669700866i | -0.539317135311373+0.00195857970300183i | 1.10913384778412 | -0.419111970803977-0.243124375045236i | -0.362964810112739+0.419026807593131i | 0.7182683 | 1.382621 | 0 | 0 | 41.15374 | 79.21836
1 | 0 | 1.46 | 0 | 3.85 | -0.02 | 70 | 6330 | 2832.474 | 1100 | 1 | 1.46 | 3.85-0.02i | 1.22173047639603 | 0.34202014332567 | 0.765340938981254 | 0.969758644260474-0.00031910406828699i | -0.210321467303542 | -0.531292387206063 | 0.350895161110858-0.00213330669700866i | -0.539317135311373+0.00195857970300183i | 1.22004723256253 | -0.462607387723973-0.192067137119565i | -0.242529051624081+0.386832235397783i | 0.8316548 | 1.404315 | 0 | 0 | 47.65031 | 80.4613
1 | 0 | 1.46 | 0 | 3.85 | -0.02 | 70 | 6330 | 2832.474 | 1200 | 1 | 1.46 | 3.85-0.02i | 1.22173047639603 | 0.34202014332567 | 0.765340938981254 | 0.969758644260474-0.00031910406828699i | -0.210321467303542 | -0.531292387206063 | 0.350895161110858-0.00213330669700866i | -0.539317135311373+0.00195857970300183i | 1.33096061734094 | -0.494642788730923-0.134554111639i | -0.12424631627278+0.309713447084164i | 0.9937293 | 1.454882 | 0 | 0 | 56.93649 | 83.35859
1 | 0 | 1.46 | 0 | 3.85 | -0.02 | 70 | 6330 | 2832.474 | 1200 | 1 | 1.46 | 3.85-0.02i | 1.22173047639603 | 0.34202014332567 | 0.765340938981254 | 0.969758644260474-0.00031910406828699i | -0.210321467303542 | -0.531292387206063 | 0.350895161110858-0.00213330669700866i | -0.539317135311373+0.00195857970300183i | 1.33096061734094 | -0.494642788730923-0.134554111639i | -0.12424631627278+0.309713447084164i | 0.9937293 | 1.454882 | 0 | 0 | 56.93649 | 83.35859
1 | 0 | 1.46 | 0 | 3.85 | -0.02 | 70 | 6330 | 2832.474 | 1320 | 1 | 1.46 | 3.85-0.02i | 1.22173047639603 | 0.34202014332567 | 0.765340938981254 | 0.969758644260474-0.00031910406828699i | -0.210321467303542 | -0.531292387206063 | 0.350895161110858-0.00213330669700866i | -0.539317135311373+0.00195857970300183i | 1.46405667907503 | -0.517259138621938-0.060058053682069i | -0.018103870163651+0.154589769475855i | 1.280351 | 1.569809 | 0 | 0 | 73.35872 | 89.94342
1 | 0 | 1.46 | 0 | 3.85 | -0.02 | 70 | 6330 | 2832.474 | 1340 | 1 | 1.46 | 3.85-0.02i | 1.22173047639603 | 0.34202014332567 | 0.765340938981254 | 0.969758644260474-0.00031910406828699i | -0.210321467303542 | -0.531292387206063 | 0.350895161110858-0.00213330669700866i | -0.539317135311373+0.00195857970300183i | 1.48623935603072 | -0.519317879842872-0.0472910983532744i | -0.00719623859901303+0.123368284774544i | 1.338107 | 1.603344 | 0 | 0 | 76.6679 | 91.86487
1 | 0 | 1.46 | 0 | 3.85 | -0.02 | 70 | 6330 | 2832.474 | 1360 | 1 | 1.46 | 3.85-0.02i | 1.22173047639603 | 0.34202014332567 | 0.765340938981254 | 0.969758644260474-0.00031910406828699i | -0.210321467303542 | -0.531292387206063 | 0.350895161110858-0.00213330669700866i | -0.539317135311373+0.00195857970300183i | 1.5084220329864 | -0.520884378426785-0.0344664677727754i | 0.00128942212731454+0.0911255138916243i | 1.397959 | 1.651018 | 0 | 0 | 80.09713 | 94.59637
1 | 0 | 1.46 | 0 | 3.85 | -0.02 | 70 | 6330 | 2832.474 | 1380 | 1 | 1.46 | 3.85-0.02i | 1.22173047639603 | 0.34202014332567 | 0.765340938981254 | 0.969758644260474-0.00031910406828699i | -0.210321467303542 | -0.531292387206063 | 0.350895161110858-0.00213330669700866i | -0.539317135311373+0.00195857970300183i | 1.53060470994209 | -0.521957903727338-0.0215999168615592i | 0.00722902760527499+0.0581150392746985i | 1.45916 | 1.735911 | 0 | 0 | 83.6037 | 99.46039
1 | 0 | 1.46 | 0 | 3.85 | -0.02 | 70 | 6330 | 2832.474 | 1400 | 1 | 1.46 | 3.85-0.02i | 1.22173047639603 | 0.34202014332567 | 0.765340938981254 | 0.969758644260474-0.00031910406828699i | -0.210321467303542 | -0.531292387206063 | 0.350895161110858-0.00213330669700866i | -0.539317135311373+0.00195857970300183i | 1.55278738689776 | -0.522537960303445-0.00870714377223379i | 0.0105339430138159+0.0246089691689348i | 1.51962 | 1.991912 | 0 | 0 | 87.0678 | 114.1281
1 | 0 | 1.46 | 0 | 3.85 | -0.02 | 70 | 6330 | 2832.474 | 1410 | 1 | 1.46 | 3.85-0.02i | 1.22173047639603 | 0.34202014332567 | 0.765340938981254 | 0.969758644260474-0.00031910406828699i | -0.210321467303542 | -0.531292387206063 | 0.350895161110858-0.00213330669700866i | -0.539317135311373+0.00195857970300183i | 1.56387872537561 | -0.522642845856236-0.00225581923350623i | 0.0111812085388235+0.00775864464011412i | 1.544763 | 2.539288 | 0 | 0 | 88.50839 | 145.4905
1 | 0 | 1.46 | 0 | 3.85 | -0.02 | 70 | 6330 | 2832.474 | 1420 | 1 | 1.46 | 3.85-0.02i | 1.22173047639603 | 0.34202014332567 | 0.765340938981254 | 0.969758644260474-0.00031910406828699i | -0.210321467303542 | -0.531292387206063 | 0.350895161110858-0.00213330669700866i | -0.539317135311373+0.00195857970300183i | 1.57497006385344 | -0.522624282236122+0.00419618906848354i | 0.0111542105513752-0.00910838096194311i | 1.54325 | -2.464848 | 0 | 360 | 88.42169 | 218.7746
1 | 0 | 1.46 | 0 | 3.85 | -0.02 | 70 | 6330 | 2832.474 | 1430 | 1 | 1.46 | 3.85-0.02i | 1.22173047639603 | 0.34202014332567 | 0.765340938981254 | 0.969758644260474-0.00031910406828699i | -0.210321467303542 | -0.531292387206063 | 0.350895161110858-0.00213330669700866i | -0.539317135311373+0.00195857970300183i | 1.58606140233129 | -0.522482271562496+0.0106469254189242i | 0.0104530519694901-0.0259558011599292i | 1.517303 | -1.974024 | 0 | 360 | 86.93508 | 246.8967
1 | 0 | 1.46 | 0 | 3.85 | -0.02 | 70 | 6330 | 2832.474 | 1440 | 1 | 1.46 | 3.85-0.02i | 1.22173047639603 | 0.34202014332567 | 0.765340938981254 | 0.969758644260474-0.00031910406828699i | -0.210321467303542 | -0.531292387206063 | 0.350895161110858-0.00213330669700866i | -0.539317135311373+0.00195857970300183i | 1.59715274080913 | -0.522216830059066+0.0170944336676908i | 0.00908040295114723-0.0427474324481103i | 1.487351 | -1.812828 | 0 | 360 | 85.21895 | 256.1326
1 | 0 | 1.46 | 0 | 3.85 | -0.02 | 70 | 6330 | 2832.474 | 1460 | 1 | 1.46 | 3.85-0.02i | 1.22173047639603 | 0.34202014332567 | 0.765340938981254 | 0.969758644260474-0.00031910406828699i | -0.210321467303542 | -0.531292387206063 | 0.350895161110858-0.00213330669700866i | -0.539317135311373+0.00195857970300183i | 1.61933541776481 | -0.521315790301925+0.0299719350741338i | 0.00434397601256657-0.0760205612388207i | 1.425995 | -1.685306 | 0 | 360 | 81.70352 | 263.4391
1 | 0 | 1.46 | 0 | 3.85 | -0.02 | 70 | 6330 | 2832.474 | 1480 | 1 | 1.46 | 3.85-0.02i | 1.22173047639603 | 0.34202014332567 | 0.765340938981254 | 0.969758644260474-0.00031910406828699i | -0.210321467303542 | -0.531292387206063 | 0.350895161110858-0.00213330669700866i | -0.539317135311373+0.00195857970300183i | 1.6415180947205 | -0.519921577646234+0.0428130100343039i | -0.00298390426680742-0.108649213751144i | 1.365389 | -1.625499 | 0 | 360 | 78.23102 | 266.8657
1 | 0 | 1.46 | 0 | 3.85 | -0.02 | 70 | 6330 | 2832.474 | 1500 | 1 | 1.46 | 3.85-0.02i | 1.22173047639603 | 0.34202014332567 | 0.765340938981254 | 0.969758644260474-0.00031910406828699i | -0.210321467303542 | -0.531292387206063 | 0.350895161110858-0.00213330669700866i | -0.539317135311373+0.00195857970300183i | 1.66370077167618 | -0.518034839694524+0.0556019258455263i | -0.0127949790331872-0.140370553985896i | 1.306584 | -1.586819 | 0 | 360 | 74.86176 | 269.082
1 | 0 | 1.46 | 0 | 3.85 | -0.02 | 70 | 6330 | 2832.474 | 1520 | 1 | 1.46 | 3.85-0.02i | 1.22173047639603 | 0.34202014332567 | 0.765340938981254 | 0.969758644260474-0.00031910406828699i | -0.210321467303542 | -0.531292387206063 | 0.350895161110858-0.00213330669700866i | -0.539317135311373+0.00195857970300183i | 1.68588344863186 | -0.515656464354083+0.0683228795568447i | -0.0249477809954192-0.170943316181079i | 1.250142 | -1.557607 | 0 | 360 | 71.62788 | 270.7557
1 | 0 | 1.46 | 0 | 3.85 | -0.02 | 70 | 6330 | 2832.474 | 1600 | 1 | 1.46 | 3.85-0.02i | 1.22173047639603 | 0.34202014332567 | 0.765340938981254 | 0.969758644260474-0.00031910406828699i | -0.210321467303542 | -0.531292387206063 | 0.350895161110858-0.00213330669700866i | -0.539317135311373+0.00195857970300183i | 1.77461415645459 | -0.50125339120995+0.118207438818082i | -0.0932759908816202-0.277912184682492i | 1.05332 | -1.478572 | 0 | 360 | 60.35079 | 275.2841
1 | 0 | 1.46 | 0 | 3.85 | -0.02 | 70 | 6330 | 2832.474 | 1700 | 1 | 1.46 | 3.85-0.02i | 1.22173047639603 | 0.34202014332567 | 0.765340938981254 | 0.969758644260474-0.00031910406828699i | -0.210321467303542 | -0.531292387206063 | 0.350895161110858-0.00213330669700866i | -0.539317135311373+0.00195857970300183i | 1.885527541233 | -0.472410218945286+0.177086209074719i | -0.206897148169574-0.369326902744488i | 0.8726693 | -1.4188 | 0 | 360 | 50.00027 | 278.7087
1 | 0 | 1.46 | 0 | 3.85 | -0.02 | 70 | 6330 | 2832.474 | 1800 | 1 | 1.46 | 3.85-0.02i | 1.22173047639603 | 0.34202014332567 | 0.765340938981254 | 0.969758644260474-0.00031910406828699i | -0.210321467303542 | -0.531292387206063 | 0.350895161110858-0.00213330669700866i | -0.539317135311373+0.00195857970300183i | 1.99644092601141 | -0.431940587622753+0.230107285477165i | -0.328572707982883-0.41368337708453i | 0.7472096 | -1.389051 | 0 | 360 | 42.81195 | 280.4132
1 | 0 | 1.46 | 0 | 3.85 | -0.02 | 70 | 6330 | 2832.474 | 1900 | 1 | 1.46 | 3.85-0.02i | 1.22173047639603 | 0.34202014332567 | 0.765340938981254 | 0.969758644260474-0.00031910406828699i | -0.210321467303542 | -0.531292387206063 | 0.350895161110858-0.00213330669700866i | -0.539317135311373+0.00195857970300183i | 2.10735431078983 | -0.380593834957799+0.275004509444362i | -0.441653255175943-0.420554118810693i | 0.6561412 | -1.386644 | 0 | 360 | 37.59412 | 280.5512
1 | 0 | 1.46 | 0 | 3.85 | -0.02 | 70 | 6330 | 2832.474 | 2000 | 1 | 1.46 | 3.85-0.02i | 1.22173047639603 | 0.34202014332567 | 0.765340938981254 | 0.969758644260474-0.00031910406828699i | -0.210321467303542 | -0.531292387206063 | 0.350895161110858-0.00213330669700866i | -0.539317135311373+0.00195857970300183i | 2.21826769556823 | -0.319563945894893+0.309392915591053i | -0.538660495657663-0.401749718603746i | 0.5847097 | -1.410056 | 0 | 360 | 33.5014 | 279.2097
1 | 0 | 1.46 | 0 | 3.85 | -0.02 | 70 | 6330 | 2832.474 | 2100 | 1 | 1.46 | 3.85-0.02i | 1.22173047639603 | 0.34202014332567 | 0.765340938981254 | 0.969758644260474-0.00031910406828699i | -0.210321467303542 | -0.531292387206063 | 0.350895161110858-0.00213330669700866i | -0.539317135311373+0.00195857970300183i | 2.32918108034664 | -0.250642693213168+0.330851355134424i | -0.618087188464818-0.367054052061874i | 0.5236376 | -1.458357 | 0 | 360 | 30.00222 | 276.4423
1 | 0 | 1.46 | 0 | 3.85 | -0.02 | 70 | 6330 | 2832.474 | 2200 | 1 | 1.46 | 3.85-0.02i | 1.22173047639603 | 0.34202014332567 | 0.765340938981254 | 0.969758644260474-0.00031910406828699i | -0.210321467303542 | -0.531292387206063 | 0.350895161110858-0.00213330669700866i | -0.539317135311373+0.00195857970300183i | 2.44009446512505 | -0.176368902719413+0.33709433269989i | -0.681265820971861-0.323267001815204i | 0.4672579 | -1.531807 | 0 | 360 | 26.77191 | 272.2339
1 | 0 | 1.46 | 0 | 3.85 | -0.02 | 70 | 6330 | 2832.474 | 2300 | 1 | 1.46 | 3.85-0.02i | 1.22173047639603 | 0.34202014332567 | 0.765340938981254 | 0.969758644260474-0.00031910406828699i | -0.210321467303542 | -0.531292387206063 | 0.350895161110858-0.00213330669700866i | -0.539317135311373+0.00195857970300183i | 2.55100784990347 | -0.10012854124528+0.326247935413469i | -0.730450866080138-0.274668704810189i | 0.4122478 | -1.632683 | 0 | 360 | 23.62006 | 266.4542
1 | 0 | 1.46 | 0 | 3.85 | -0.02 | 70 | 6330 | 2832.474 | 2400 | 1 | 1.46 | 3.85-0.02i | 1.22173047639603 | 0.34202014332567 | 0.765340938981254 | 0.969758644260474-0.00031910406828699i | -0.210321467303542 | -0.531292387206063 | 0.350895161110858-0.00213330669700866i | -0.539317135311373+0.00195857970300183i | 2.66192123468188 | -0.0261418671574641+0.297221677269408i | -0.767898916674624-0.223772759169597i | 0.357048 | -1.766625 | 0 | 360 | 20.45734 | 258.7799
1 | 0 | 1.46 | 0 | 3.85 | -0.02 | 70 | 6330 | 2832.474 | 2500 | 1 | 1.46 | 3.85-0.02i | 1.22173047639603 | 0.34202014332567 | 0.765340938981254 | 0.969758644260474-0.00031910406828699i | -0.210321467303542 | -0.531292387206063 | 0.350895161110858-0.00213330669700866i | -0.539317135311373+0.00195857970300183i | 2.77283461946029 | 0.0407321247202948+0.250127103847385i | -0.795514443453958-0.17195853175696i | 0.301857 | -1.94511 | 0 | 360 | 17.29513 | 248.5534
1 | 0 | 1.46 | 0 | 3.85 | -0.02 | 70 | 6330 | 2832.474 | 2600 | 1 | 1.46 | 3.85-0.02i | 1.22173047639603 | 0.34202014332567 | 0.765340938981254 | 0.969758644260474-0.00031910406828699i | -0.210321467303542 | -0.531292387206063 | 0.350895161110858-0.00213330669700866i | -0.539317135311373+0.00195857970300183i | 2.8837480042387 | 0.0954204953035376+0.186642482019339i | -0.814759055690653-0.119911713650872i | 0.2492437 | -2.189527 | 0 | 360 | 14.28061 | 234.5494
1 | 0 | 1.46 | 0 | 3.85 | -0.02 | 70 | 6330 | 2832.474 | 2700 | 1 | 1.46 | 3.85-0.02i | 1.22173047639603 | 0.34202014332567 | 0.765340938981254 | 0.969758644260474-0.00031910406828699i | -0.210321467303542 | -0.531292387206063 | 0.350895161110858-0.00213330669700866i | -0.539317135311373+0.00195857970300183i | 2.99466138901712 | 0.133272802082282+0.110184498896054i | -0.826662900366646-0.0679089077103119i | 0.2055354 | -2.532711 | 0 | 360 | 11.77631 | 214.8863
1 | 0 | 1.46 | 0 | 3.85 | -0.02 | 70 | 6330 | 2832.474 | 2800 | 1 | 1.46 | 3.85-0.02i | 1.22173047639603 | 0.34202014332567 | 0.765340938981254 | 0.969758644260474-0.00031910406828699i | -0.210321467303542 | -0.531292387206063 | 0.350895161110858-0.00213330669700866i | -0.539317135311373+0.00195857970300183i | 3.10557477379553 | 0.150796847892821+0.0257577147930041i | -0.831863032021038-0.0159977309800978i | 0.1818365 | -2.991644 | 0 | 360 | 10.41847 | 188.5915
1 | 0 | 1.46 | 0 | 3.85 | -0.02 | 70 | 6330 | 2832.474 | 2900 | 1 | 1.46 | 3.85-0.02i | 1.22173047639603 | 0.34202014332567 | 0.765340938981254 | 0.969758644260474-0.00031910406828699i | -0.210321467303542 | -0.531292387206063 | 0.350895161110858-0.00213330669700866i | -0.539317135311373+0.00195857970300183i | 3.21648815857394 | 0.1462984512208-0.0605658768042097i | -0.830636980318735+0.0358853084945822i | 0.1881931 | 2.792261 | 0 | 0 | 10.78267 | 159.9848
1 | 0 | 1.2 | 0 | 3.85 | -0.02 | 70 | 6330 | 4240.868 | 0 | 1 | 1.2 | 3.85-0.02i | 1.22173047639603 | 0.34202014332567 | 0.621924532332519 | 0.969758644260474-0.00031910406828699i | -0.204872984734696 | -0.371476896441682 | 0.345892380941702-0.00214178729229087i | -0.666823821668934+0.0015338229701428i | 0 | 0.151773641268733-0.00237681536395419i | -0.832165726396755+0.000849293549261778i | 0.1804226 | 3.126954 | 0 | 0 | 10.33745 | 179.1613
1 | 0 | 1.2 | 0 | 3.85 | -0.02 | 70 | 6330 | 4240.868 | 100 | 1 | 1.2 | 3.85-0.02i | 1.22173047639603 | 0.34202014332567 | 0.621924532332519 | 0.969758644260474-0.00031910406828699i | -0.204872984734696 | -0.371476896441682 | 0.345892380941702-0.00214178729229087i | -0.666823821668934+0.0015338229701428i | 0.0740789968478904 | 0.146532839711575-0.058898434029695i | -0.829642182366526+0.0555436850281402i | 0.1876946 | 2.826258 | 0 | 0 | 10.75411 | 161.9327
1 | 0 | 1.2 | 0 | 3.85 | -0.02 | 70 | 6330 | 4240.868 | 200 | 1 | 1.2 | 3.85-0.02i | 1.22173047639603 | 0.34202014332567 | 0.621924532332519 | 0.969758644260474-0.00031910406828699i | -0.204872984734696 | -0.371476896441682 | 0.345892380941702-0.00214178729229087i | -0.666823821668934+0.0015338229701428i | 0.148157993695781 | 0.131841914933548-0.113510734528038i | -0.822173386967515+0.110177766095643i | 0.2067315 | 2.563984 | 0 | 0 | 11.84485 | 146.9055
1 | 0 | 1.2 | 0 | 3.85 | -0.02 | 70 | 6330 | 4240.868 | 300 | 1 | 1.2 | 3.85-0.02i | 1.22173047639603 | 0.34202014332567 | 0.621924532332519 | 0.969758644260474-0.00031910406828699i | -0.204872984734696 | -0.371476896441682 | 0.345892380941702-0.00214178729229087i | -0.666823821668934+0.0015338229701428i | 0.222236990543671 | 0.108322941556016-0.164498436927104i | -0.809610531827432+0.164671773718104i | 0.234029 | 2.353786 | 0 | 0 | 13.40887 | 134.862
1 | 0 | 1.2 | 0 | 3.85 | -0.02 | 70 | 6330 | 4240.868 | 400 | 1 | 1.2 | 3.85-0.02i | 1.22173047639603 | 0.34202014332567 | 0.621924532332519 | 0.969758644260474-0.00031910406828699i | -0.204872984734696 | -0.371476896441682 | 0.345892380941702-0.00214178729229087i | -0.666823821668934+0.0015338229701428i | 0.296315987391562 | 0.0769401652065337-0.210360129501889i | -0.79170473968558+0.218903683165024i | 0.266216 | 2.191194 | 0 | 0 | 15.25305 | 125.5462
1 | 0 | 1.2 | 0 | 3.85 | -0.02 | 70 | 6330 | 4240.868 | 500 | 1 | 1.2 | 3.85-0.02i | 1.22173047639603 | 0.34202014332567 | 0.621924532332519 | 0.969758644260474-0.00031910406828699i | -0.204872984734696 | -0.371476896441682 | 0.345892380941702-0.00214178729229087i | -0.666823821668934+0.0015338229701428i | 0.370394984239452 | 0.0389204536087634-0.249880206371653i | -0.76810506236768+0.272683331996588i | 0.3008529 | 2.06644 | 0 | 0 | 17.2376 | 118.3983
1 | 0 | 1.2 | 0 | 3.85 | -0.02 | 70 | 6330 | 4240.868 | 600 | 1 | 1.2 | 3.85-0.02i | 1.22173047639603 | 0.34202014332567 | 0.621924532332519 | 0.969758644260474-0.00031910406828699i | -0.204872984734696 | -0.371476896441682 | 0.345892380941702-0.00214178729229087i | -0.666823821668934+0.0015338229701428i | 0.444473981087343 | -0.00433959451753623-0.282169587166395i | -0.738357486711693+0.325720380387123i | 0.3363981 | 1.970881 | 0 | 0 | 19.27419 | 112.9232
1 | 0 | 1.2 | 0 | 3.85 | -0.02 | 70 | 6330 | 4240.868 | 700 | 1 | 1.2 | 3.85-0.02i | 1.22173047639603 | 0.34202014332567 | 0.621924532332519 | 0.969758644260474-0.00031910406828699i | -0.204872984734696 | -0.371476896441682 | 0.345892380941702-0.00214178729229087i | -0.666823821668934+0.0015338229701428i | 0.518552977935233 | -0.0513674966687342-0.306674881203468i | -0.701907294719864+0.377583640312383i | 0.3719745 | 1.898375 | 0 | 0 | 21.31257 | 108.7689
1 | 0 | 1.2 | 0 | 3.85 | -0.02 | 70 | 6330 | 4240.868 | 800 | 1 | 1.2 | 3.85-0.02i | 1.22173047639603 | 0.34202014332567 | 0.621924532332519 | 0.969758644260474-0.00031910406828699i | -0.204872984734696 | -0.371476896441682 | 0.345892380941702-0.00214178729229087i | -0.666823821668934+0.0015338229701428i | 0.592631974783124 | -0.10069925034421-0.323160333427982i | -0.658108661114626+0.427649187522784i | 0.4071733 | 1.84497 | 0 | 0 | 23.32931 | 105.709
1 | 0 | 1.2 | 0 | 3.85 | -0.02 | 70 | 6330 | 4240.868 | 900 | 1 | 1.2 | 3.85-0.02i | 1.22173047639603 | 0.34202014332567 | 0.621924532332519 | 0.969758644260474-0.00031910406828699i | -0.204872984734696 | -0.371476896441682 | 0.345892380941702-0.00214178729229087i | -0.666823821668934+0.0015338229701428i | 0.666710971631014 | -0.150947200597296-0.331669836179897i | -0.606247678496977+0.475034979397972i | 0.4419246 | 1.808338 | 0 | 0 | 25.32042 | 103.6101
1 | 0 | 1.2 | 0 | 3.85 | -0.02 | 70 | 6330 | 4240.868 | 1000 | 1 | 1.2 | 3.85-0.02i | 1.22173047639603 | 0.34202014332567 | 0.621924532332519 | 0.969758644260474-0.00031910406828699i | -0.204872984734696 | -0.371476896441682 | 0.345892380941702-0.00214178729229087i | -0.666823821668934+0.0015338229701428i | 0.740789968478904 | -0.200848216810119-0.332477293490129i | -0.545588291868756+0.518521023775983i | 0.4764182 | 1.787338 | 0 | 0 | 27.29675 | 102.4069
1 | 0 | 1.2 | 0 | 3.85 | -0.02 | 70 | 6330 | 4240.868 | 1100 | 1 | 1.2 | 3.85-0.02i | 1.22173047639603 | 0.34202014332567 | 0.621924532332519 | 0.969758644260474-0.00031910406828699i | -0.204872984734696 | -0.371476896441682 | 0.345892380941702-0.00214178729229087i | -0.666823821668934+0.0015338229701428i | 0.814868965326797 | -0.249292308874038-0.326033011455186i | -0.475454923000305+0.556457512236646i | 0.5110561 | 1.781737 | 0 | 0 | 29.28136 | 102.086
1 | 0 | 1.2 | 0 | 3.85 | -0.02 | 70 | 6330 | 4240.868 | 1200 | 1 | 1.2 | 3.85-0.02i | 1.22173047639603 | 0.34202014332567 | 0.621924532332519 | 0.969758644260474-0.00031910406828699i | -0.204872984734696 | -0.371476896441682 | 0.345892380941702-0.00214178729229087i | -0.666823821668934+0.0015338229701428i | 0.888947962174686 | -0.295334150780922-0.312912168706502i | -0.395370288130034+0.586670391106289i | 0.5464244 | 1.792077 | 0 | 0 | 31.30781 | 102.6784
1 | 0 | 1.2 | 0 | 3.85 | -0.02 | 70 | 6330 | 4240.868 | 1300 | 1 | 1.2 | 3.85-0.02i | 1.22173047639603 | 0.34202014332567 | 0.621924532332519 | 0.969758644260474-0.00031910406828699i | -0.204872984734696 | -0.371476896441682 | 0.345892380941702-0.00214178729229087i | -0.666823821668934+0.0015338229701428i | 0.963026959022575 | -0.338191226830883-0.29376942395374i | -0.305270046286903+0.606386799360163i | 0.5832677 | 1.819634 | 0 | 0 | 33.41878 | 104.2574
1 | 0 | 1.2 | 0 | 3.85 | -0.02 | 70 | 6330 | 4240.868 | 1400 | 1 | 1.2 | 3.85-0.02i | 1.22173047639603 | 0.34202014332567 | 0.621924532332519 | 0.969758644260474-0.00031910406828699i | -0.204872984734696 | -0.371476896441682 | 0.345892380941702-0.00214178729229087i | -0.666823821668934+0.0015338229701428i | 1.03710595587046 | -0.377232639129327-0.269301823219755i | -0.205812686461955+0.61222361258074i | 0.6224439 | 1.866479 | 0 | 0 | 35.66341 | 106.9414
1 | 0 | 1.2 | 0 | 3.85 | -0.02 | 70 | 6330 | 4240.868 | 1500 | 1 | 1.2 | 3.85-0.02i | 1.22173047639603 | 0.34202014332567 | 0.621924532332519 | 0.969758644260474-0.00031910406828699i | -0.204872984734696 | -0.371476896441682 | 0.345892380941702-0.00214178729229087i | -0.666823821668934+0.0015338229701428i | 1.11118495271836 | -0.411962304339932-0.240220651953981i | -0.0987845416796568+0.600310107869466i | 0.6648187 | 1.935612 | 0 | 0 | 38.0913 | 110.9024
1 | 0 | 1.2 | 0 | 3.85 | -0.02 | 70 | 6330 | 4240.868 | 1600 | 1 | 1.2 | 3.85-0.02i | 1.22173047639603 | 0.34202014332567 | 0.621924532332519 | 0.969758644260474-0.00031910406828699i | -0.204872984734696 | -0.371476896441682 | 0.345892380941702-0.00214178729229087i | -0.666823821668934+0.0015338229701428i | 1.18526394956625 | -0.441999617531539-0.207231828083431i | 0.0124465313601228+0.5666411789199i | 0.7110208 | 2.031177 | 0 | 0 | 40.73849 | 116.3779
1 | 0 | 1.2 | 0 | 3.85 | -0.02 | 70 | 6330 | 4240.868 | 1700 | 1 | 1.2 | 3.85-0.02i | 1.22173047639603 | 0.34202014332567 | 0.621924532332519 | 0.969758644260474-0.00031910406828699i | -0.204872984734696 | -0.371476896441682 | 0.345892380941702-0.00214178729229087i | -0.666823821668934+0.0015338229701428i | 1.25934294641414 | -0.467059905334358-0.171023819104253i | 0.122558326684752+0.507754986194564i | 0.7609362 | 2.158647 | 0 | 0 | 43.59843 | 123.6814
1 | 0 | 1.2 | 0 | 3.85 | -0.02 | 70 | 6330 | 4240.868 | 1800 | 1 | 1.2 | 3.85-0.02i | 1.22173047639603 | 0.34202014332567 | 0.621924532332519 | 0.969758644260474-0.00031910406828699i | -0.204872984734696 | -0.371476896441682 | 0.345892380941702-0.00214178729229087i | -0.666823821668934+0.0015338229701428i | 1.33342194326202 | -0.486936281980773-0.132261795396097i | 0.224216813344619+0.421754443052569i | 0.8128072 | 2.324647 | 0 | 0 | 46.57042 | 133.1925
1 | 0 | 1.2 | 0 | 3.85 | -0.02 | 70 | 6330 | 4240.868 | 1900 | 1 | 1.2 | 3.85-0.02i | 1.22173047639603 | 0.34202014332567 | 0.621924532332519 | 0.969758644260474-0.00031910406828699i | -0.204872984734696 | -0.371476896441682 | 0.345892380941702-0.00214178729229087i | -0.666823821668934+0.0015338229701428i | 1.40750094010992 | -0.50148393893887-0.0915866930392088i | 0.308628067494412+0.309506597451046i | 0.8620179 | 2.535414 | 0 | 0 | 49.38999 | 145.2685
1 | 0 | 1.2 | 0 | 3.85 | -0.02 | 70 | 6330 | 4240.868 | 2000 | 1 | 1.2 | 3.85-0.02i | 1.22173047639603 | 0.34202014332567 | 0.621924532332519 | 0.969758644260474-0.00031910406828699i | -0.204872984734696 | -0.371476896441682 | 0.345892380941702-0.00214178729229087i | -0.666823821668934+0.0015338229701428i | 1.48157993695781 | -0.510607466582667-0.0496179535068091i | 0.36688597907952+0.175590607889032i | 0.9004329 | 2.792084 | 0 | 0 | 51.591 | 159.9746
1 | 0 | 1.2 | 0 | 3.85 | -0.02 | 70 | 6330 | 4240.868 | 2100 | 1 | 1.2 | 3.85-0.02i | 1.22173047639603 | 0.34202014332567 | 0.621924532332519 | 0.969758644260474-0.00031910406828699i | -0.204872984734696 | -0.371476896441682 | 0.345892380941702-0.00214178729229087i | -0.666823821668934+0.0015338229701428i | 1.5556589338057 | -0.514251516245726-0.00695885779407242i | 0.391940799211658+0.0283994706566447i | 0.918341 | 3.082792 | 0 | 0 | 52.61706 | 176.631
1 | 0 | 1.2 | 0 | 3.85 | -0.02 | 70 | 6330 | 4240.868 | 2200 | 1 | 1.2 | 3.85-0.02i | 1.22173047639603 | 0.34202014332567 | 0.621924532332519 | 0.969758644260474-0.00031910406828699i | -0.204872984734696 | -0.371476896441682 | 0.345892380941702-0.00214178729229087i | -0.666823821668934+0.0015338229701428i | 1.62973793065359 | -0.512394937681074+0.0357964747885585i | 0.380524791662489-0.121008673564123i | 0.9099941 | -2.903448 | 0 | 360 | 52.13882 | 193.6447
1 | 0 | 1.2 | 0 | 3.85 | -0.02 | 70 | 6330 | 4240.868 | 2300 | 1 | 1.2 | 3.85-0.02i | 1.22173047639603 | 0.34202014332567 | 0.621924532332519 | 0.969758644260474-0.00031910406828699i | -0.204872984734696 | -0.371476896441682 | 0.345892380941702-0.00214178729229087i | -0.666823821668934+0.0015338229701428i | 1.70381692750148 | -0.50504843860989+0.078055231820698i | 0.33414475088168-0.261106530911165i | 0.8781491 | -2.631623 | 0 | 360 | 50.31424 | 209.2191
1 | 0 | 1.2 | 0 | 3.85 | -0.02 | 70 | 6330 | 4240.868 | 2400 | 1 | 1.2 | 3.85-0.02i | 1.22173047639603 | 0.34202014332567 | 0.621924532332519 | 0.969758644260474-0.00031910406828699i | -0.204872984734696 | -0.371476896441682 | 0.345892380941702-0.00214178729229087i | -0.666823821668934+0.0015338229701428i | 1.77789592434937 | -0.492255776991105+0.119217935518411i | 0.258616777891449-0.382290824950618i | 0.8317846 | -2.403182 | 0 | 360 | 47.65775 | 222.3078
1 | 0 | 1.2 | 0 | 3.85 | -0.02 | 70 | 6330 | 4240.868 | 2500 | 1 | 1.2 | 3.85-0.02i | 1.22173047639603 | 0.34202014332567 | 0.621924532332519 | 0.969758644260474-0.00031910406828699i | -0.204872984734696 | -0.371476896441682 | 0.345892380941702-0.00214178729229087i | -0.666823821668934+0.0015338229701428i | 1.85197492119726 | -0.474098481161315+0.158671081498922i | 0.16239409948274-0.478490698901147i | 0.7800749 | -2.220948 | 0 | 360 | 44.695 | 232.7491
1 | 0 | 1.2 | 0 | 3.85 | -0.02 | 70 | 6330 | 4240.868 | 2600 | 1 | 1.2 | 3.85-0.02i | 1.22173047639603 | 0.34202014332567 | 0.621924532332519 | 0.969758644260474-0.00031910406828699i | -0.204872984734696 | -0.371476896441682 | 0.345892380941702-0.00214178729229087i | -0.666823821668934+0.0015338229701428i | 1.92605391804515 | -0.450704067058448+0.19578116821927i | 0.0545138704270279-0.54751619214624i | 0.7289755 | -2.079832 | 0 | 360 | 41.76722 | 240.8344
1 | 0 | 1.2 | 0 | 3.85 | -0.02 | 70 | 6330 | 4240.868 | 2700 | 1 | 1.2 | 3.85-0.02i | 1.22173047639603 | 0.34202014332567 | 0.621924532332519 | 0.969758644260474-0.00031910406828699i | -0.204872984734696 | -0.371476896441682 | 0.345892380941702-0.00214178729229087i | -0.666823821668934+0.0015338229701428i | 2.00013291489305 | -0.422257653952553+0.229891002835103i | -0.0570322709807916-0.590360081507635i | 0.6811795 | -1.973048 | 0 | 360 | 39.02871 | 246.9527
1 | 0 | 1.2 | 0 | 3.85 | -0.02 | 70 | 6330 | 4240.868 | 2800 | 1 | 1.2 | 3.85-0.02i | 1.22173047639603 | 0.34202014332567 | 0.621924532332519 | 0.969758644260474-0.00031910406828699i | -0.204872984734696 | -0.371476896441682 | 0.345892380941702-0.00214178729229087i | -0.666823821668934+0.0015338229701428i | 2.07421191174093 | -0.389016738013532+0.26031931455909i | -0.166142635285006-0.610029185518181i | 0.6372921 | -1.894629 | 0 | 360 | 36.51415 | 251.4457
1 | 0 | 1.2 | 0 | 3.85 | -0.02 | 70 | 6330 | 4240.868 | 2900 | 1 | 1.2 | 3.85-0.02i | 1.22173047639603 | 0.34202014332567 | 0.621924532332519 | 0.969758644260474-0.00031910406828699i | -0.204872984734696 | -0.371476896441682 | 0.345892380941702-0.00214178729229087i | -0.666823821668934+0.0015338229701428i | 2.14829090858882 | -0.351328634167469+0.28636486242728i | -0.268744323411342-0.61042260017559i | 0.596886 | -1.839947 | 0 | 360 | 34.19905 | 254.5788
1 | 0 | 1.2 | 0 | 3.85 | -0.02 | 70 | 6330 | 4240.868 | 3000 | 1 | 1.2 | 3.85-0.02i | 1.22173047639603 | 0.34202014332567 | 0.621924532332519 | 0.969758644260474-0.00031910406828699i | -0.204872984734696 | -0.371476896441682 | 0.345892380941702-0.00214178729229087i | -0.666823821668934+0.0015338229701428i | 2.22236990543671 | -0.309649712671338+0.307316343977866i | -0.362506628315373-0.595519091471508i | 0.5591449 | -1.805603 | 0 | 360 | 32.03664 | 256.5466
1 | 0 | 1.2 | 0 | 3.85 | -0.02 | 70 | 6330 | 4240.868 | 3100 | 1 | 1.2 | 3.85-0.02i | 1.22173047639603 | 0.34202014332567 | 0.621924532332519 | 0.969758644260474-0.00031910406828699i | -0.204872984734696 | -0.371476896441682 | 0.345892380941702-0.00214178729229087i | -0.666823821668934+0.0015338229701428i | 2.29644890228461 | -0.264565022207797+0.322469425579273i | -0.446397081302813-0.568910480282028i | 0.5231903 | -1.789203 | 0 | 360 | 29.97659 | 257.4862
1 | 0 | 1.2 | 0 | 3.85 | -0.02 | 70 | 6330 | 4240.868 | 3200 | 1 | 1.2 | 3.85-0.02i | 1.22173047639603 | 0.34202014332567 | 0.621924532332519 | 0.969758644260474-0.00031910406828699i | -0.204872984734696 | -0.371476896441682 | 0.345892380941702-0.00214178729229087i | -0.666823821668934+0.0015338229701428i | 2.3705278991325 | -0.216806217964759+0.331152031562208i | -0.520248937633149-0.533604108219584i | 0.4882284 | -1.789192 | 0 | 360 | 27.97343 | 257.4868
1 | 0 | 1.2 | 0 | 3.85 | -0.02 | 70 | 6330 | 4240.868 | 3300 | 1 | 1.2 | 3.85-0.02i | 1.22173047639603 | 0.34202014332567 | 0.621924532332519 | 0.969758644260474-0.00031910406828699i | -0.204872984734696 | -0.371476896441682 | 0.345892380941702-0.00214178729229087i | -0.666823821668934+0.0015338229701428i | 2.44460689598038 | -0.167264959989064+0.332758539395393i | -0.584413599101418-0.49199358889447i | 0.4536124 | -1.80477 | 0 | 360 | 25.99008 | 256.5943
1 | 0 | 1.2 | 0 | 3.85 | -0.02 | 70 | 6330 | 4240.868 | 3400 | 1 | 1.2 | 3.85-0.02i | 1.22173047639603 | 0.34202014332567 | 0.621924532332519 | 0.969758644260474-0.00031910406828699i | -0.204872984734696 | -0.371476896441682 | 0.345892380941702-0.00214178729229087i | -0.666823821668934+0.0015338229701428i | 2.51868589282827 | -0.116998240890367+0.326792628487759i | -0.639511619156982-0.44591600897804i | 0.418872 | -1.83589 | 0 | 360 | 23.9996 | 254.8112
1 | 0 | 1.2 | 0 | 3.85 | -0.02 | 70 | 6330 | 4240.868 | 3500 | 1 | 1.2 | 3.85-0.02i | 1.22173047639603 | 0.34202014332567 | 0.621924532332519 | 0.969758644260474-0.00031910406828699i | -0.204872984734696 | -0.371476896441682 | 0.345892380941702-0.00214178729229087i | -0.666823821668934+0.0015338229701428i | 2.59276488967617 | -0.0672216506820855+0.312917162309053i | -0.686268450884273-0.396742429078576i | 0.3837399 | -1.883362 | 0 | 360 | 21.98668 | 252.0913
1 | 0 | 1.2 | 0 | 3.85 | -0.02 | 70 | 6330 | 4240.868 | 3600 | 1 | 1.2 | 3.85-0.02i | 1.22173047639603 | 0.34202014332567 | 0.621924532332519 | 0.969758644260474-0.00031910406828699i | -0.204872984734696 | -0.371476896441682 | 0.345892380941702-0.00214178729229087i | -0.666823821668934+0.0015338229701428i | 2.66684388652406 | -0.0192866699115084+0.291007691461756i | -0.725413391826386-0.345472376597877i | 0.3481911 | -1.949079 | 0 | 360 | 19.94988 | 248.326
1 | 0 | 1.2 | 0 | 3.85 | -0.02 | 70 | 6330 | 4240.868 | 3700 | 1 | 1.2 | 3.85-0.02i | 1.22173047639603 | 0.34202014332567 | 0.621924532332519 | 0.969758644260474-0.00031910406828699i | -0.204872984734696 | -0.371476896441682 | 0.345892380941702-0.00214178729229087i | -0.666823821668934+0.0015338229701428i | 2.74092288337195 | 0.0253609980065496+0.261204158761272i | -0.757621671188798-0.292818784659628i | 0.31251 | -2.036398 | 0 | 360 | 17.9055 | 243.323
1 | 0 | 1.2 | 0 | 3.85 | -0.02 | 70 | 6330 | 4240.868 | 3800 | 1 | 1.2 | 3.85-0.02i | 1.22173047639603 | 0.34202014332567 | 0.621924532332519 | 0.969758644260474-0.00031910406828699i | -0.204872984734696 | -0.371476896441682 | 0.345892380941702-0.00214178729229087i | -0.666823821668934+0.0015338229701428i | 2.81500188021983 | 0.0652430658305181+0.223953581029219i | -0.783484099530528-0.239278841357616i | 0.2774012 | -2.150681 | 0 | 360 | 15.89392 | 236.775
1 | 0 | 1.2 | 0 | 3.85 | -0.02 | 70 | 6330 | 4240.868 | 3900 | 1 | 1.2 | 3.85-0.02i | 1.22173047639603 | 0.34202014332567 | 0.621924532332519 | 0.969758644260474-0.00031910406828699i | -0.204872984734696 | -0.371476896441682 | 0.345892380941702-0.00214178729229087i | -0.666823821668934+0.0015338229701428i | 2.88908087706773 | 0.0989282458974411+0.180035469530478i | -0.80349328231897-0.185190746896724i | 0.2441631 | -2.299776 | 0 | 360 | 13.98952 | 228.2325
1 | 0 | 1.2 | 0 | 3.85 | -0.02 | 70 | 6330 | 4240.868 | 4000 | 1 | 1.2 | 3.85-0.02i | 1.22173047639603 | 0.34202014332567 | 0.621924532332519 | 0.969758644260474-0.00031910406828699i | -0.204872984734696 | -0.371476896441682 | 0.345892380941702-0.00214178729229087i | -0.666823821668934+0.0015338229701428i | 2.96315987391562 | 0.125124013118608+0.130562172810103i | -0.818039088130989-0.130778319319569i | 0.2149199 | -2.493455 | 0 | 360 | 12.314 | 217.1355
1 | 0 | 1.2 | 0 | 3.85 | -0.02 | 70 | 6330 | 4240.868 | 4100 | 1 | 1.2 | 3.85-0.02i | 1.22173047639603 | 0.34202014332567 | 0.621924532332519 | 0.969758644260474-0.00031910406828699i | -0.204872984734696 | -0.371476896441682 | 0.345892380941702-0.00214178729229087i | -0.666823821668934+0.0015338229701428i | 3.03723887076351 | 0.142771113109164+0.0769486333484743i | -0.827408720655977-0.0761859922953058i | 0.1927687 | -2.73908 | 0 | 360 | 11.04483 | 203.0623
1 | 0 | 1.2 | 0 | 3.85 | -0.02 | 70 | 6330 | 4240.868 | 4200 | 1 | 1.2 | 3.85-0.02i | 1.22173047639603 | 0.34202014332567 | 0.621924532332519 | 0.969758644260474-0.00031910406828699i | -0.204872984734696 | -0.371476896441682 | 0.345892380941702-0.00214178729229087i | -0.666823821668934+0.0015338229701428i | 3.1113178676114 | 0.151128835183442+0.0208502269659721i | -0.831788542970007-0.0215067435866268i | 0.181337 | -3.030345 | 0 | 360 | 10.38984 | 186.374
1 | 0 | 1.2 | 0 | 3.85 | -0.02 | 70 | 6330 | 4240.868 | 4300 | 1 | 1.2 | 3.85-0.02i | 1.22173047639603 | 0.34202014332567 | 0.621924532332519 | 0.969758644260474-0.00031910406828699i | -0.204872984734696 | -0.371476896441682 | 0.345892380941702-0.00214178729229087i | -0.666823821668934+0.0015338229701428i | 3.18539686445929 | 0.149838671027684-0.0359272637052399i | -0.831265979737773+0.0331947254869397i | 0.1831397 | 2.946174 | 0 | 0 | 10.49313 | 168.8033
1 | 0 | 1.8 | 0 | 3.85 | -0.02 | 70 | 6330 | 2061.56 | 0 | 1 | 1.8 | 3.85-0.02i | 1.22173047639603 | 0.34202014332567 | 0.852913991734483 | 0.969758644260474-0.00031910406828699i | -0.161572771373268 | -0.635618750165191 | 0.305847127078526-0.00220528229771172i | -0.41724154631756+0.00228109387020555i | 0 | 0.151773641268734-0.00237681536395419i | -0.832165726396751+0.000849293549261789i | 0.1804226 | 3.126954 | 0 | 0 | 10.33745 | 179.1613
1 | 0 | 1.8 | 0 | 3.85 | -0.02 | 70 | 6330 | 2061.56 | 100 | 1 | 1.8 | 3.85-0.02i | 1.22173047639603 | 0.34202014332567 | 0.852913991734483 | 0.969758644260474-0.00031910406828699i | -0.161572771373268 | -0.635618750165191 | 0.305847127078526-0.00220528229771172i | -0.41724154631756+0.00228109387020555i | 0.152389099369308 | 0.13430712881951-0.100654016507879i | -0.827790585858476+0.0481889426796579i | 0.1997134 | 2.556604 | 0 | 0 | 11.44273 | 146.4826
1 | 0 | 1.8 | 0 | 3.85 | -0.02 | 70 | 6330 | 2061.56 | 200 | 1 | 1.8 | 3.85-0.02i | 1.22173047639603 | 0.34202014332567 | 0.852913991734483 | 0.969758644260474-0.00031910406828699i | -0.161572771373268 | -0.635618750165191 | 0.305847127078526-0.00220528229771172i | -0.41724154631756+0.00228109387020555i | 0.304778198738616 | 0.0860563020036787-0.186901029618131i | -0.814566330880138+0.0954265950970011i | 0.2458128 | 2.118915 | 0 | 0 | 14.08403 | 121.4049
1 | 0 | 1.8 | 0 | 3.85 | -0.02 | 70 | 6330 | 2061.56 | 300 | 1 | 1.8 | 3.85-0.02i | 1.22173047639603 | 0.34202014332567 | 0.852913991734483 | 0.969758644260474-0.00031910406828699i | -0.161572771373268 | -0.635618750165191 | 0.305847127078526-0.00220528229771172i | -0.41724154631756+0.00228109387020555i | 0.457167298107923 | 0.0138507775462933-0.251689847372493i | -0.791279777138694+0.142133943863931i | 0.3038345 | 1.803502 | 0 | 0 | 17.40843 | 103.3331
1 | 0 | 1.8 | 0 | 3.85 | -0.02 | 70 | 6330 | 2061.56 | 400 | 1 | 1.8 | 3.85-0.02i | 1.22173047639603 | 0.34202014332567 | 0.852913991734483 | 0.969758644260474-0.00031910406828699i | -0.161572771373268 | -0.635618750165191 | 0.305847127078526-0.00220528229771172i | -0.41724154631756+0.00228109387020555i | 0.609556397477232 | -0.0729605509800579-0.289321744857969i | -0.755856504496123+0.187086126420024i | 0.3659344 | 1.566408 | 0 | 0 | 20.9665 | 89.74855
1 | 0 | 1.8 | 0 | 3.85 | -0.02 | 70 | 6330 | 2061.56 | 500 | 1 | 1.8 | 3.85-0.02i | 1.22173047639603 | 0.34202014332567 | 0.852913991734483 | 0.969758644260474-0.00031910406828699i | -0.161572771373268 | -0.635618750165191 | 0.305847127078526-0.00220528229771172i | -0.41724154631756+0.00228109387020555i | 0.76194549684654 | -0.164476309665661-0.298077046019184i | -0.705427634974795+0.227464287616467i | 0.4305766 | 1.378502 | 0 | 0 | 24.67022 | 78.98232
1 | 0 | 1.8 | 0 | 3.85 | -0.02 | 70 | 6330 | 2061.56 | 600 | 1 | 1.8 | 3.85-0.02i | 1.22173047639603 | 0.34202014332567 | 0.852913991734483 | 0.969758644260474-0.00031910406828699i | -0.161572771373268 | -0.635618750165191 | 0.305847127078526-0.00220528229771172i | -0.41724154631756+0.00228109387020555i | 0.914334596215848 | -0.251775840329159-0.279544900041744i | -0.636926794292961+0.257547285594462i | 0.5009956 | 1.221874 | 0 | 0 | 28.70493 | 70.0082
1 | 0 | 1.8 | 0 | 3.85 | -0.02 | 70 | 6330 | 2061.56 | 700 | 1 | 1.8 | 3.85-0.02i | 1.22173047639603 | 0.34202014332567 | 0.852913991734483 | 0.969758644260474-0.00031910406828699i | -0.161572771373268 | -0.635618750165191 | 0.305847127078526-0.00220528229771172i | -0.41724154631756+0.00228109387020555i | 1.06672369558516 | -0.327732600160939-0.237552512897015i | -0.549182737693508+0.26704012577456i | 0.5853464 | 1.079788 | 0 | 0 | 33.53788 | 61.86731
1 | 0 | 1.8 | 0 | 3.85 | -0.02 | 70 | 6330 | 2061.56 | 800 | 1 | 1.8 | 3.85-0.02i | 1.22173047639603 | 0.34202014332567 | 0.852913991734483 | 0.969758644260474-0.00031910406828699i | -0.161572771373268 | -0.635618750165191 | 0.305847127078526-0.00220528229771172i | -0.41724154631756+0.00228109387020555i | 1.21911279495446 | -0.387191210732866-0.177149213255632i | -0.447976057142129+0.240689081243046i | 0.6970641 | 0.9221189 | 0 | 0 | 39.93883 | 52.83352
1 | 0 | 1.8 | 0 | 3.85 | -0.02 | 70 | 6330 | 2061.56 | 900 | 1 | 1.8 | 3.85-0.02i | 1.22173047639603 | 0.34202014332567 | 0.852913991734483 | 0.969758644260474-0.00031910406828699i | -0.161572771373268 | -0.635618750165191 | 0.305847127078526-0.00220528229771172i | -0.41724154631756+0.00228109387020555i | 1.37150189432377 | -0.426763598906072-0.103882030237946i | -0.353467364808671+0.16413618505594i | 0.8450508 | 0.673506 | 0 | 0 | 48.41785 | 38.58905
1 | 0 | 1.8 | 0 | 3.85 | -0.02 | 70 | 6330 | 2061.56 | 1000 | 1 | 1.8 | 3.85-0.02i | 1.22173047639603 | 0.34202014332567 | 0.852913991734483 | 0.969758644260474-0.00031910406828699i | -0.161572771373268 | -0.635618750165191 | 0.305847127078526-0.00220528229771172i | -0.41724154631756+0.00228109387020555i | 1.52389099369308 | -0.444497879113304-0.0234020295818885i | -0.300269419149228+0.0404814263906435i | 0.9731455 | 0.1866087 | 0 | 0 | 55.75713 | 10.69189
1 | 0 | 1.8 | 0 | 3.85 | -0.02 | 70 | 6330 | 2061.56 | 1100 | 1 | 1.8 | 3.85-0.02i | 1.22173047639603 | 0.34202014332567 | 0.852913991734483 | 0.969758644260474-0.00031910406828699i | -0.161572771373268 | -0.635618750165191 | 0.305847127078526-0.00220528229771172i | -0.41724154631756+0.00228109387020555i | 1.67628009306239 | -0.439595773725485+0.0586698748244077i | -0.315276517319874-0.0966930050196743i | 0.9314198 | -0.4302647 | 0 | 360 | 53.36642 | 335.3476
1 | 0 | 1.8 | 0 | 3.85 | -0.02 | 70 | 6330 | 2061.56 | 1200 | 1 | 1.8 | 3.85-0.02i | 1.22173047639603 | 0.34202014332567 | 0.852913991734483 | 0.969758644260474-0.00031910406828699i | -0.161572771373268 | -0.635618750165191 | 0.305847127078526-0.00220528229771172i | -0.41724154631756+0.00228109387020555i | 1.8286691924317 | -0.412273269746017+0.136728031014748i | -0.390342384327937-0.202873596706434i | 0.7790385 | -0.7995382 | 0 | 360 | 44.63562 | 314.1898
1 | 0 | 1.8 | 0 | 3.85 | -0.02 | 70 | 6330 | 2061.56 | 1300 | 1 | 1.8 | 3.85-0.02i | 1.22173047639603 | 0.34202014332567 | 0.852913991734483 | 0.969758644260474-0.00031910406828699i | -0.161572771373268 | -0.635618750165191 | 0.305847127078526-0.00220528229771172i | -0.41724154631756+0.00228109387020555i | 1.981058291801 | -0.363799831513279+0.205134282356613i | -0.491263731678248-0.257217618172375i | 0.6455211 | -0.9957623 | 0 | 360 | 36.98563 | 302.947
1 | 0 | 1.8 | 0 | 3.85 | -0.02 | 70 | 6330 | 2061.56 | 1400 | 1 | 1.8 | 3.85-0.02i | 1.22173047639603 | 0.34202014332567 | 0.852913991734483 | 0.969758644260474-0.00031910406828699i | -0.161572771373268 | -0.635618750165191 | 0.305847127078526-0.00220528229771172i | -0.41724154631756+0.00228109387020555i | 2.1334473911703 | -0.296706875037987+0.258253170429436i | -0.588276779731229-0.266446264747353i | 0.547081 | -1.141503 | 0 | 360 | 31.34543 | 294.5967
1 | 0 | 1.8 | 0 | 3.85 | -0.02 | 70 | 6330 | 2061.56 | 1500 | 1 | 1.8 | 3.85-0.02i | 1.22173047639603 | 0.34202014332567 | 0.852913991734483 | 0.969758644260474-0.00031910406828699i | -0.161572771373268 | -0.635618750165191 | 0.305847127078526-0.00220528229771172i | -0.41724154631756+0.00228109387020555i | 2.28583649053962 | -0.215107241524019+0.290685707379006i | -0.668077805339157-0.246696086076281i | 0.469846 | -1.287457 | 0 | 360 | 26.92019 | 286.2341
1 | 0 | 1.8 | 0 | 3.85 | -0.02 | 70 | 6330 | 2061.56 | 1600 | 1 | 1.8 | 3.85-0.02i | 1.22173047639603 | 0.34202014332567 | 0.852913991734483 | 0.969758644260474-0.00031910406828699i | -0.161572771373268 | -0.635618750165191 | 0.305847127078526-0.00220528229771172i | -0.41724154631756+0.00228109387020555i | 2.43822558990893 | -0.124998144166484+0.297801518693232i | -0.728656016647208-0.211333058299139i | 0.4024626 | -1.455679 | 0 | 360 | 23.05941 | 276.5958
1 | 0 | 1.8 | 0 | 3.85 | -0.02 | 70 | 6330 | 2061.56 | 1700 | 1 | 1.8 | 3.85-0.02i | 1.22173047639603 | 0.34202014332567 | 0.852913991734483 | 0.969758644260474-0.00031910406828699i | -0.161572771373268 | -0.635618750165191 | 0.305847127078526-0.00220528229771172i | -0.41724154631756+0.00228109387020555i | 2.59061468927823 | -0.0343346646524818+0.276603689620962i | -0.772391417086972-0.168539515336996i | 0.3389589 | -1.662136 | 0 | 360 | 19.42091 | 264.7666
1 | 0 | 1.8 | 0 | 3.85 | -0.02 | 70 | 6330 | 2061.56 | 1800 | 1 | 1.8 | 3.85-0.02i | 1.22173047639603 | 0.34202014332567 | 0.852913991734483 | 0.969758644260474-0.00031910406828699i | -0.161572771373268 | -0.635618750165191 | 0.305847127078526-0.00220528229771172i | -0.41724154631756+0.00228109387020555i | 2.74300378864754 | 0.0473958105503919+0.226811208017145i | -0.802405448459803-0.122621689199428i | 0.2780606 | -1.928442 | 0 | 360 | 15.9317 | 249.5084
1 | 0 | 1.8 | 0 | 3.85 | -0.02 | 70 | 6330 | 2061.56 | 1900 | 1 | 1.8 | 3.85-0.02i | 1.22173047639603 | 0.34202014332567 | 0.852913991734483 | 0.969758644260474-0.00031910406828699i | -0.161572771373268 | -0.635618750165191 | 0.305847127078526-0.00220528229771172i | -0.41724154631756+0.00228109387020555i | 2.89539288801686 | 0.110305398812558+0.151822463342056i | -0.821260895422631-0.0756017707291121i | 0.2237342 | -2.290912 | 0 | 360 | 12.81903 | 228.7404
1 | 0 | 1.8 | 0 | 3.85 | -0.02 | 70 | 6330 | 2061.56 | 2000 | 1 | 1.8 | 3.85-0.02i | 1.22173047639603 | 0.34202014332567 | 0.852913991734483 | 0.969758644260474-0.00031910406828699i | -0.161572771373268 | -0.635618750165191 | 0.305847127078526-0.00220528229771172i | -0.41724154631756+0.00228109387020555i | 3.04778198738616 | 0.145887138790605+0.0590449227526788i | -0.830666209134599-0.0282962602830815i | 0.1871403 | -2.791067 | 0 | 360 | 10.72235 | 200.0837
1 | 0 | 1.8 | 0 | 3.85 | -0.02 | 70 | 6330 | 2061.56 | 2100 | 1 | 1.8 | 3.85-0.02i | 1.22173047639603 | 0.34202014332567 | 0.852913991734483 | 0.969758644260474-0.00031910406828699i | -0.161572771373268 | -0.635618750165191 | 0.305847127078526-0.00220528229771172i | -0.41724154631756+0.00228109387020555i | 3.20017108675547 | 0.148974682982168-0.040857048670484i | -0.831487926454537+0.0190491081577886i | 0.183641 | 2.896825 | 0 | 0 | 10.52185 | 165.9758
1 | 0 | 1.2 | 0 | 3.85 | -0.02 | 70 | 6330 | 4240.868 | 110 | 1 | 1.2 | 3.85-0.02i | 1.22173047639603 | 0.34202014332567 | 0.621924532332519 | 0.969758644260474-0.00031910406828699i | -0.204872984734696 | -0.371476896441682 | 0.345892380941702-0.00214178729229087i | -0.666823821668934+0.0015338229701428i | 0.0814868965326797 | 0.145481716581599-0.0644751516011412i | -0.829119519077518+0.061010896117995i | 0.1891201 | 2.797874 | 0 | 0 | 10.83578 | 160.3064
1 | 0 | 1.2 | 0 | 3.85 | -0.02 | 70 | 6330 | 4240.868 | 111 | 1 | 1.2 | 3.85-0.02i | 1.22173047639603 | 0.34202014332567 | 0.621924532332519 | 0.969758644260474-0.00031910406828699i | -0.204872984734696 | -0.371476896441682 | 0.345892380941702-0.00214178729229087i | -0.666823821668934+0.0015338229701428i | 0.0822276865011583 | 0.145371405616967-0.0650316986660842i | -0.829064533392039+0.0615575824627567i | 0.1892691 | 2.795059 | 0 | 0 | 10.84432 | 160.1451
1 | 0 | 1.2 | 0 | 3.85 | -0.02 | 70 | 6330 | 4240.868 | 112 | 1 | 1.2 | 3.85-0.02i | 1.22173047639603 | 0.34202014332567 | 0.621924532332519 | 0.969758644260474-0.00031910406828699i | -0.204872984734696 | -0.371476896441682 | 0.345892380941702-0.00214178729229087i | -0.666823821668934+0.0015338229701428i | 0.0829684764696377 | 0.145260151309289-0.0655880340805699i | -0.829009052848477+0.0621042622219722i | 0.1894192 | 2.792249 | 0 | 0 | 10.85292 | 159.9841
1 | 0 | 1.2 | 0 | 3.85 | -0.02 | 70 | 6330 | 4240.868 | 113 | 1 | 1.2 | 3.85-0.02i | 1.22173047639603 | 0.34202014332567 | 0.621924532332519 | 0.969758644260474-0.00031910406828699i | -0.204872984734696 | -0.371476896441682 | 0.345892380941702-0.00214178729229087i | -0.666823821668934+0.0015338229701428i | 0.0837092664381163 | 0.145147954138096-0.0661441560585509i | -0.828953077336258+0.0626509353287364i | 0.1895705 | 2.789442 | 0 | 0 | 10.86159 | 159.8233
1 | 0 | 1.2 | 0 | 3.85 | -0.02 | 70 | 6330 | 4240.868 | 114 | 1 | 1.2 | 3.85-0.02i | 1.22173047639603 | 0.34202014332567 | 0.621924532332519 | 0.969758644260474-0.00031910406828699i | -0.204872984734696 | -0.371476896441682 | 0.345892380941702-0.00214178729229087i | -0.666823821668934+0.0015338229701428i | 0.0844500564065948 | 0.1450348145869-0.0667000628152991i | -0.82889660674377+0.0631976017159186i | 0.1897229 | 2.786641 | 0 | 0 | 10.87032 | 159.6627
1 | 0 | 1.2 | 0 | 3.85 | -0.02 | 70 | 6330 | 4240.868 | 115 | 1 | 1.2 | 3.85-0.02i | 1.22173047639603 | 0.34202014332567 | 0.621924532332519 | 0.969758644260474-0.00031910406828699i | -0.204872984734696 | -0.371476896441682 | 0.345892380941702-0.00214178729229087i | -0.666823821668934+0.0015338229701428i | 0.0851908463750742 | 0.144920733143176-0.0672557525674191i | -0.828839640958472+0.063744261316162i | 0.1898765 | 2.783843 | 0 | 0 | 10.87912 | 159.5025
1 | 0 | 1.2 | 0 | 3.85 | -0.02 | 70 | 6330 | 4240.868 | 116 | 1 | 1.2 | 3.85-0.02i | 1.22173047639603 | 0.34202014332567 | 0.621924532332519 | 0.969758644260474-0.00031910406828699i | -0.204872984734696 | -0.371476896441682 | 0.345892380941702-0.00214178729229087i | -0.666823821668934+0.0015338229701428i | 0.0859316363435528 | 0.144805710298368-0.0678112235328557i | -0.828782179866806+0.0642909140618812i | 0.1900312 | 2.78105 | 0 | 0 | 10.88799 | 159.3424
1 | 0 | 1.2 | 0 | 3.85 | -0.02 | 70 | 6330 | 4240.868 | 117 | 1 | 1.2 | 3.85-0.02i | 1.22173047639603 | 0.34202014332567 | 0.621924532332519 | 0.969758644260474-0.00031910406828699i | -0.204872984734696 | -0.371476896441682 | 0.345892380941702-0.00214178729229087i | -0.666823821668934+0.0015338229701428i | 0.0866724263120321 | 0.144689746547877-0.0683664739309068i | -0.828724223354225+0.0648375598852601i | 0.1901871 | 2.778262 | 0 | 0 | 10.89692 | 159.1827
1 | 0 | 1.2 | 0 | 3.85 | -0.02 | 70 | 6330 | 4240.868 | 118 | 1 | 1.2 | 3.85-0.02i | 1.22173047639603 | 0.34202014332567 | 0.621924532332519 | 0.969758644260474-0.00031910406828699i | -0.204872984734696 | -0.371476896441682 | 0.345892380941702-0.00214178729229087i | -0.666823821668934+0.0015338229701428i | 0.0874132162805107 | 0.144572842391057-0.0689215019822332i | -0.828665771305233+0.0653841987182477i | 0.1903441 | 2.775478 | 0 | 0 | 10.90591 | 159.0232
1 | 0 | 1.2 | 0 | 3.85 | -0.02 | 70 | 6330 | 4240.868 | 119 | 1 | 1.2 | 3.85-0.02i | 1.22173047639603 | 0.34202014332567 | 0.621924532332519 | 0.969758644260474-0.00031910406828699i | -0.204872984734696 | -0.371476896441682 | 0.345892380941702-0.00214178729229087i | -0.666823821668934+0.0015338229701428i | 0.08815400624899 | 0.144454998331216-0.0694763059088702i | -0.828606823603324+0.0659308304925622i | 0.1905022 | 2.772698 | 0 | 0 | 10.91497 | 158.8639
1 | 0 | 1.2 | 0 | 3.85 | -0.02 | 70 | 6330 | 4240.868 | 120 | 1 | 1.2 | 3.85-0.02i | 1.22173047639603 | 0.34202014332567 | 0.621924532332519 | 0.969758644260474-0.00031910406828699i | -0.204872984734696 | -0.371476896441682 | 0.345892380941702-0.00214178729229087i | -0.666823821668934+0.0015338229701428i | 0.0888947962174686 | 0.14433621487561-0.0700308839342351i | -0.828547380130992+0.0664774551396804i | 0.1906615 | 2.769923 | 0 | 0 | 10.9241 | 158.7049
1 | 0 | 1.2 | 0 | 3.85 | -0.02 | 70 | 6330 | 4240.868 | 121 | 1 | 1.2 | 3.85-0.02i | 1.22173047639603 | 0.34202014332567 | 0.621924532332519 | 0.969758644260474-0.00031910406828699i | -0.204872984734696 | -0.371476896441682 | 0.345892380941702-0.00214178729229087i | -0.666823821668934+0.0015338229701428i | 0.0896355861859472 | 0.144216492535431-0.0705852342831423i | -0.828487440769779+0.0670240725908425i | 0.1908218 | 2.767153 | 0 | 0 | 10.93329 | 158.5462
1 | 0 | 1.2 | 0 | 3.85 | -0.02 | 70 | 6330 | 4240.868 | 122 | 1 | 1.2 | 3.85-0.02i | 1.22173047639603 | 0.34202014332567 | 0.621924532332519 | 0.969758644260474-0.00031910406828699i | -0.204872984734696 | -0.371476896441682 | 0.345892380941702-0.00214178729229087i | -0.666823821668934+0.0015338229701428i | 0.0903763761544265 | 0.144095831825811-0.0711393551818114i | -0.828427005400228+0.0675706827770478i | 0.1909833 | 2.764387 | 0 | 0 | 10.94254 | 158.3877
1 | 0 | 1.2 | 0 | 3.85 | -0.02 | 70 | 6330 | 4240.868 | 123 | 1 | 1.2 | 3.85-0.02i | 1.22173047639603 | 0.34202014332567 | 0.621924532332519 | 0.969758644260474-0.00031910406828699i | -0.204872984734696 | -0.371476896441682 | 0.345892380941702-0.00214178729229087i | -0.666823821668934+0.0015338229701428i | 0.0911171661229051 | 0.143974233265816-0.0716932448578767i | -0.828366073901893+0.0681172856290509i | 0.191146 | 2.761626 | 0 | 0 | 10.95186 | 158.2295
1 | 0 | 1.2 | 0 | 3.85 | -0.02 | 70 | 6330 | 4240.868 | 124 | 1 | 1.2 | 3.85-0.02i | 1.22173047639603 | 0.34202014332567 | 0.621924532332519 | 0.969758644260474-0.00031910406828699i | -0.204872984734696 | -0.371476896441682 | 0.345892380941702-0.00214178729229087i | -0.666823821668934+0.0015338229701428i | 0.0918579560913844 | 0.143851697378437-0.0722469015404005i | -0.828304646153339+0.0686638810773628i | 0.1913097 | 2.758869 | 0 | 0 | 10.96124 | 158.0715
1 | 0 | 1.2 | 0 | 3.85 | -0.02 | 70 | 6330 | 4240.868 | 125 | 1 | 1.2 | 3.85-0.02i | 1.22173047639603 | 0.34202014332567 | 0.621924532332519 | 0.969758644260474-0.00031910406828699i | -0.204872984734696 | -0.371476896441682 | 0.345892380941702-0.00214178729229087i | -0.666823821668934+0.0015338229701428i | 0.092598746059863 | 0.143728224690587-0.0728003234598801i | -0.828242722032172+0.0692104690522453i | 0.1914745 | 2.756117 | 0 | 0 | 10.97068 | 157.9139
1 | 0 | 1.2 | 0 | 3.85 | -0.02 | 70 | 6330 | 4240.868 | 126 | 1 | 1.2 | 3.85-0.02i | 1.22173047639603 | 0.34202014332567 | 0.621924532332519 | 0.969758644260474-0.00031910406828699i | -0.204872984734696 | -0.371476896441682 | 0.345892380941702-0.00214178729229087i | -0.666823821668934+0.0015338229701428i | 0.0933395360283416 | 0.1436038157331-0.0733535088482619i | -0.828180301414969+0.0697570494837113i | 0.1916405 | 2.75337 | 0 | 0 | 10.98019 | 157.7565
1 | 0 | 1.2 | 0 | 3.85 | -0.02 | 70 | 6330 | 4240.868 | 127 | 1 | 1.2 | 3.85-0.02i | 1.22173047639603 | 0.34202014332567 | 0.621924532332519 | 0.969758644260474-0.00031910406828699i | -0.204872984734696 | -0.371476896441682 | 0.345892380941702-0.00214178729229087i | -0.666823821668934+0.0015338229701428i | 0.094080325996821 | 0.143478471040722-0.0739064559389511i | -0.828117384177365+0.0703036223015245i | 0.1918076 | 2.750627 | 0 | 0 | 10.98976 | 157.5993
1 | 0 | 1.2 | 0 | 3.85 | -0.02 | 70 | 6330 | 4240.868 | 128 | 1 | 1.2 | 3.85-0.02i | 1.22173047639603 | 0.34202014332567 | 0.621924532332519 | 0.969758644260474-0.00031910406828699i | -0.204872984734696 | -0.371476896441682 | 0.345892380941702-0.00214178729229087i | -0.666823821668934+0.0015338229701428i | 0.0948211159652995 | 0.143352191152107-0.0744591629668186i | -0.828053970193976+0.0708501874351915i | 0.1919757 | 2.747889 | 0 | 0 | 10.9994 | 157.4424
1 | 0 | 1.2 | 0 | 3.85 | -0.02 | 70 | 6330 | 4240.868 | 129 | 1 | 1.2 | 3.85-0.02i | 1.22173047639603 | 0.34202014332567 | 0.621924532332519 | 0.969758644260474-0.00031910406828699i | -0.204872984734696 | -0.371476896441682 | 0.345892380941702-0.00214178729229087i | -0.666823821668934+0.0015338229701428i | 0.0955619059337789 | 0.143224976609813-0.075011628168217i | -0.827990059338453+0.0713967448139649i | 0.192145 | 2.745156 | 0 | 0 | 11.0091 | 157.2858
1 | 0 | 1.2 | 0 | 3.85 | -0.02 | 70 | 6330 | 4240.868 | 130 | 1 | 1.2 | 3.85-0.02i | 1.22173047639603 | 0.34202014332567 | 0.621924532332519 | 0.969758644260474-0.00031910406828699i | -0.204872984734696 | -0.371476896441682 | 0.345892380941702-0.00214178729229087i | -0.666823821668934+0.0015338229701428i | 0.0963026959022574 | 0.143096827960298-0.0755638497809855i | -0.827925651483443+0.0719432943668395i | 0.1923153 | 2.742427 | 0 | 0 | 11.01886 | 157.1295
1 | 0 | 1.2 | 0 | 3.85 | -0.02 | 70 | 6330 | 4240.868 | 131 | 1 | 1.2 | 3.85-0.02i | 1.22173047639603 | 0.34202014332567 | 0.621924532332519 | 0.969758644260474-0.00031910406828699i | -0.204872984734696 | -0.371476896441682 | 0.345892380941702-0.00214178729229087i | -0.666823821668934+0.0015338229701428i | 0.0970434858707368 | 0.142967745753911-0.0761158260444656i | -0.827860746500634+0.0724898360225503i | 0.1924867 | 2.739703 | 0 | 0 | 11.02868 | 156.9734
1 | 0 | 1.2 | 0 | 3.85 | -0.02 | 70 | 6330 | 4240.868 | 132 | 1 | 1.2 | 3.85-0.02i | 1.22173047639603 | 0.34202014332567 | 0.621924532332519 | 0.969758644260474-0.00031910406828699i | -0.204872984734696 | -0.371476896441682 | 0.345892380941702-0.00214178729229087i | -0.666823821668934+0.0015338229701428i | 0.0977842758392153 | 0.142837730544893-0.0766675551995069i | -0.827795344260701+0.0730363697095686i | 0.1926593 | 2.736984 | 0 | 0 | 11.03856 | 156.8177
1 | 0 | 1.2 | 0 | 3.85 | -0.02 | 70 | 6330 | 4240.868 | 133 | 1 | 1.2 | 3.85-0.02i | 1.22173047639603 | 0.34202014332567 | 0.621924532332519 | 0.969758644260474-0.00031910406828699i | -0.204872984734696 | -0.371476896441682 | 0.345892380941702-0.00214178729229087i | -0.666823821668934+0.0015338229701428i | 0.098525065807694 | 0.142706782891367-0.0772190354884804i | -0.827729444633334+0.0735828953561047i | 0.1928329 | 2.73427 | 0 | 0 | 11.04851 | 156.6621
1 | 0 | 1.2 | 0 | 3.85 | -0.02 | 70 | 6330 | 4240.868 | 134 | 1 | 1.2 | 3.85-0.02i | 1.22173047639603 | 0.34202014332567 | 0.621924532332519 | 0.969758644260474-0.00031910406828699i | -0.204872984734696 | -0.371476896441682 | 0.345892380941702-0.00214178729229087i | -0.666823821668934+0.0015338229701428i | 0.0992658557761733 | 0.142574903355334-0.0777702651552884i | -0.827663047487248+0.0741294128901001i | 0.1930075 | 2.731561 | 0 | 0 | 11.05852 | 156.5069
1 | 0 | 1.2 | 0 | 3.85 | -0.02 | 70 | 6330 | 4240.868 | 135 | 1 | 1.2 | 3.85-0.02i | 1.22173047639603 | 0.34202014332567 | 0.621924532332519 | 0.969758644260474-0.00031910406828699i | -0.204872984734696 | -0.371476896441682 | 0.345892380941702-0.00214178729229087i | -0.666823821668934+0.0015338229701428i | 0.100006645744652 | 0.142442092502674-0.0783212424453723i | -0.827596152690166+0.0746759222392292i | 0.1931833 | 2.728856 | 0 | 0 | 11.06859 | 156.3519
1 | 0 | 1.2 | 0 | 3.85 | -0.02 | 70 | 6330 | 4240.868 | 136 | 1 | 1.2 | 3.85-0.02i | 1.22173047639603 | 0.34202014332567 | 0.621924532332519 | 0.969758644260474-0.00031910406828699i | -0.204872984734696 | -0.371476896441682 | 0.345892380941702-0.00214178729229087i | -0.666823821668934+0.0015338229701428i | 0.100747435713131 | 0.142308350903127-0.0788719656057271i | -0.827528760108831+0.0752224233308949i | 0.1933601 | 2.726156 | 0 | 0 | 11.07872 | 156.1973
1 | 0 | 1.2 | 0 | 3.85 | -0.02 | 70 | 6330 | 4240.868 | 137 | 1 | 1.2 | 3.85-0.02i | 1.22173047639603 | 0.34202014332567 | 0.621924532332519 | 0.969758644260474-0.00031910406828699i | -0.204872984734696 | -0.371476896441682 | 0.345892380941702-0.00214178729229087i | -0.666823821668934+0.0015338229701428i | 0.10148822568161 | 0.142173679130304-0.0794224328849089i | -0.827460869608987+0.0757689160922299i | 0.193538 | 2.723461 | 0 | 0 | 11.08891 | 156.0428
1 | 0 | 1.2 | 0 | 3.85 | -0.02 | 70 | 6330 | 4240.868 | 138 | 1 | 1.2 | 3.85-0.02i | 1.22173047639603 | 0.34202014332567 | 0.621924532332519 | 0.969758644260474-0.00031910406828699i | -0.204872984734696 | -0.371476896441682 | 0.345892380941702-0.00214178729229087i | -0.666823821668934+0.0015338229701428i | 0.102229015650089 | 0.142038077761671-0.0799726425330446i | -0.827392481055388+0.0763154004500891i | 0.193717 | 2.720771 | 0 | 0 | 11.09916 | 155.8887
1 | 0 | 1.2 | 0 | 3.85 | -0.02 | 70 | 6330 | 4240.868 | 139 | 1 | 1.2 | 3.85-0.02i | 1.22173047639603 | 0.34202014332567 | 0.621924532332519 | 0.969758644260474-0.00031910406828699i | -0.204872984734696 | -0.371476896441682 | 0.345892380941702-0.00214178729229087i | -0.666823821668934+0.0015338229701428i | 0.102969805618568 | 0.141901547378549-0.0805225928018446i | -0.827323594311824+0.0768618763310526i | 0.193897 | 2.718086 | 0 | 0 | 11.10948 | 155.7349
1 | 0 | 1.2 | 0 | 3.85 | -0.02 | 70 | 6330 | 4240.868 | 140 | 1 | 1.2 | 3.85-0.02i | 1.22173047639603 | 0.34202014332567 | 0.621924532332519 | 0.969758644260474-0.00031910406828699i | -0.204872984734696 | -0.371476896441682 | 0.345892380941702-0.00214178729229087i | -0.666823821668934+0.0015338229701428i | 0.103710595587046 | 0.141764088566106-0.0810722819446103i | -0.827254209241063+0.0774083436614202i | 0.1940781 | 2.715406 | 0 | 0 | 11.11985 | 155.5813
1 | 0 | 1.2 | 0 | 3.85 | -0.02 | 70 | 6330 | 4240.868 | 141 | 1 | 1.2 | 3.85-0.02i | 1.22173047639603 | 0.34202014332567 | 0.621924532332519 | 0.969758644260474-0.00031910406828699i | -0.204872984734696 | -0.371476896441682 | 0.345892380941702-0.00214178729229087i | -0.666823821668934+0.0015338229701428i | 0.104451385555526 | 0.141625701913351-0.0816217082162492i | -0.827184325704908+0.0779548023672161i | 0.1942602 | 2.712731 | 0 | 0 | 11.13029 | 155.428
1 | 0 | 1.2 | 0 | 3.85 | -0.02 | 70 | 6330 | 4240.868 | 142 | 1 | 1.2 | 3.85-0.02i | 1.22173047639603 | 0.34202014332567 | 0.621924532332519 | 0.969758644260474-0.00031910406828699i | -0.204872984734696 | -0.371476896441682 | 0.345892380941702-0.00214178729229087i | -0.666823821668934+0.0015338229701428i | 0.105192175524004 | 0.141486388013136-0.0821708698732763i | -0.827113943564166+0.0785012523741708i | 0.1944434 | 2.71006 | 0 | 0 | 11.14078 | 155.275
1 | 0 | 1.2 | 0 | 3.85 | -0.02 | 70 | 6330 | 4240.868 | 143 | 1 | 1.2 | 3.85-0.02i | 1.22173047639603 | 0.34202014332567 | 0.621924532332519 | 0.969758644260474-0.00031910406828699i | -0.204872984734696 | -0.371476896441682 | 0.345892380941702-0.00214178729229087i | -0.666823821668934+0.0015338229701428i | 0.105932965492484 | 0.141346147462137-0.0827197651738349i | -0.827043062678671+0.0790476936077414i | 0.1946276 | 2.707395 | 0 | 0 | 11.15134 | 155.1223