## Sheet1
ELLIPSHEET, E. Kondoh Mar. 1999; Final Rev May. 2001
USE "ANALYSIS TOOL" ADD-IN | [7 empty] | http://www.ccn.yamanashi.ac.jp/~kondoh/ellips.html
Environment |  | Film1 |  | Substrate
n1 | k1 | n2 | k2 | n3 | k3 | Angle (phi1) | L (A) | Period | Film thickness (A) | N1 | N2 | N3 | phai1 | cos(phi1) | cos(phi2) | cos(phi3) | rp12 | rs12 | rp23 | rs23 | beta | Rp | Rs | Psi | Del |  |  | PSI | DELTA
1 | 0 | 3.41 | -2.63 | 3.85 | -0.02 | 70 | 6330 | 739.0389 | 0 | 1 | 3.41-2.63i | 3.85-0.02i | 1.22173047639603 | 0.34202014332567 | 0.994203302124632-0.0231607641328466i | 0.969758644260474-0.00031910406828699i | 0.213872993518441-0.314288236493879i | -0.878883419151835+0.0888655544329015i | -0.0479762537194991+0.324515767375049i | 0.0768643433917594-0.348932763396885i | 0 | 0.151773641268735-0.00237681536395211i | -0.832165726396754+0.000849293549261308i | 0.1804226 | 3.126954 | 0 | 0 | 10.33745 | 179.1613
1 | 0 | 3.41 | -2.63 | 3.85 | -0.02 | 70 | 6330 | 739.0389 | 20 | 1 | 3.41-2.63i | 3.85-0.02i | 1.22173047639603 | 0.34202014332567 | 0.994203302124632-0.0231607641328466i | 0.969758644260474-0.00031910406828699i | 0.213872993518441-0.314288236493879i | -0.878883419151835+0.0888655544329015i | -0.0479762537194991+0.324515767375049i | 0.0768643433917594-0.348932763396885i | 0.0660939568339627-0.0534762177493797i | 0.190249088362793-0.0291287849304279i | -0.845420094568408+0.00865678540277291i | 0.223831 | 2.999903 | 0 | 0 | 12.82457 | 171.8818
1 | 0 | 3.41 | -2.63 | 3.85 | -0.02 | 70 | 6330 | 739.0389 | 40 | 1 | 3.41-2.63i | 3.85-0.02i | 1.22173047639603 | 0.34202014332567 | 0.994203302124632-0.0231607641328466i | 0.969758644260474-0.00031910406828699i | 0.213872993518441-0.314288236493879i | -0.878883419151835+0.0888655544329015i | -0.0479762537194991+0.324515767375049i | 0.0768643433917594-0.348932763396885i | 0.132187913667925-0.106952435498759i | 0.222452499720878-0.0565394110242395i | -0.856331013237031+0.0159340349806483i | 0.2618346 | 2.911304 | 0 | 0 | 15.00201 | 166.8054
1 | 0 | 3.41 | -2.63 | 3.85 | -0.02 | 70 | 6330 | 739.0389 | 60 | 1 | 3.41-2.63i | 3.85-0.02i | 1.22173047639603 | 0.34202014332567 | 0.994203302124632-0.0231607641328466i | 0.969758644260474-0.00031910406828699i | 0.213872993518441-0.314288236493879i | -0.878883419151835+0.0888655544329015i | -0.0479762537194991+0.324515767375049i | 0.0768643433917594-0.348932763396885i | 0.198281870501888-0.160428653248139i | 0.248936149533436-0.0841848652420831i | -0.865353731888504+0.0227835032496548i | 0.2947279 | 2.84181 | 0 | 0 | 16.88667 | 162.8237
1 | 0 | 3.41 | -2.63 | 3.85 | -0.02 | 70 | 6330 | 739.0389 | 80 | 1 | 3.41-2.63i | 3.85-0.02i | 1.22173047639603 | 0.34202014332567 | 0.994203302124632-0.0231607641328466i | 0.969758644260474-0.00031910406828699i | 0.213872993518441-0.314288236493879i | -0.878883419151835+0.0888655544329015i | -0.0479762537194991+0.324515767375049i | 0.0768643433917594-0.348932763396885i | 0.264375827335851-0.213904870997519i | 0.270190946628151-0.11166800150652i | -0.872819089738494+0.0292734982444537i | 0.3230425 | 2.783206 | 0 | 0 | 18.50897 | 159.466
1 | 0 | 3.41 | -2.63 | 3.85 | -0.02 | 70 | 6330 | 739.0389 | 100 | 1 | 3.41-2.63i | 3.85-0.02i | 1.22173047639603 | 0.34202014332567 | 0.994203302124632-0.0231607641328466i | 0.969758644260474-0.00031910406828699i | 0.213872993518441-0.314288236493879i | -0.878883419151835+0.0888655544329015i | -0.0479762537194991+0.324515767375049i | 0.0768643433917594-0.348932763396885i | 0.330469784169813-0.267381088746898i | 0.286670568871061-0.138616785469872i | -0.878973331066188+0.0354482903412366i | 0.3473031 | 2.731507 | 0 | 0 | 19.899 | 156.5038
1 | 0 | 3.41 | -2.63 | 3.85 | -0.02 | 70 | 6330 | 739.0389 | 120 | 1 | 3.41-2.63i | 3.85-0.02i | 1.22173047639603 | 0.34202014332567 | 0.994203302124632-0.0231607641328466i | 0.969758644260474-0.00031910406828699i | 0.213872993518441-0.314288236493879i | -0.878883419151835+0.0888655544329015i | -0.0479762537194991+0.324515767375049i | 0.0768643433917594-0.348932763396885i | 0.396563741003777-0.320857306496278i | 0.298809094472852-0.164686103158487i | -0.884004058341917+0.0413346153584023i | 0.3679746 | 2.684598 | 0 | 0 | 21.08339 | 153.8161
1 | 0 | 3.41 | -2.63 | 3.85 | -0.02 | 70 | 6330 | 739.0389 | 140 | 1 | 3.41-2.63i | 3.85-0.02i | 1.22173047639603 | 0.34202014332567 | 0.994203302124632-0.0231607641328466i | 0.969758644260474-0.00031910406828699i | 0.213872993518441-0.314288236493879i | -0.878883419151835+0.0888655544329015i | -0.0479762537194991+0.324515767375049i | 0.0768643433917594-0.348932763396885i | 0.462657697837738-0.374333524245657i | 0.307033071894335-0.189561902427704i | -0.888057741439086+0.0469460733249402i | 0.3854573 | 2.641293 | 0 | 0 | 22.08508 | 151.3349
1 | 0 | 3.41 | -2.63 | 3.85 | -0.02 | 70 | 6330 | 739.0389 | 160 | 1 | 3.41-2.63i | 3.85-0.02i | 1.22173047639603 | 0.34202014332567 | 0.994203302124632-0.0231607641328466i | 0.969758644260474-0.00031910406828699i | 0.213872993518441-0.314288236493879i | -0.878883419151835+0.0888655544329015i | -0.0479762537194991+0.324515767375049i | 0.0768643433917594-0.348932763396885i | 0.528751654671702-0.427809741995038i | 0.311768698590939-0.212966680284766i | -0.891251897134782+0.052286290276582i | 0.4000958 | 2.600904 | 0 | 0 | 22.9238 | 149.0208
1 | 0 | 3.41 | -2.63 | 3.85 | -0.02 | 70 | 6330 | 739.0389 | 180 | 1 | 3.41-2.63i | 3.85-0.02i | 1.22173047639603 | 0.34202014332567 | 0.994203302124632-0.0231607641328466i | 0.969758644260474-0.00031910406828699i | 0.213872993518441-0.314288236493879i | -0.878883419151835+0.0888655544329015i | -0.0479762537194991+0.324515767375049i | 0.0768643433917594-0.348932763396885i | 0.594845611505663-0.481285959744416i | 0.313444690003212-0.234665364316999i | -0.893683783192049+0.0573513610664548i | 0.4121894 | 2.563032 | 0 | 0 | 23.61671 | 146.8509
1 | 0 | 3.41 | -2.63 | 3.85 | -0.02 | 70 | 6330 | 739.0389 | 200 | 1 | 3.41-2.63i | 3.85-0.02i | 1.22173047639603 | 0.34202014332567 | 0.994203302124632-0.0231607641328466i | 0.969758644260474-0.00031910406828699i | 0.213872993518441-0.314288236493879i | -0.878883419151835+0.0888655544329015i | -0.0479762537194991+0.324515767375049i | 0.0768643433917594-0.348932763396885i | 0.660939568339628-0.534762177493797i | 0.312491451739823-0.254470695545592i | -0.895436722711462+0.0621318886794314i | 0.4220024 | 2.527452 | 0 | 0 | 24.17895 | 144.8123
1 | 0 | 3.41 | -2.63 | 3.85 | -0.02 | 70 | 6330 | 739.0389 | 220 | 1 | 3.41-2.63i | 3.85-0.02i | 1.22173047639603 | 0.34202014332567 | 0.994203302124632-0.0231607641328466i | 0.969758644260474-0.00031910406828699i | 0.213872993518441-0.314288236493879i | -0.878883419151835+0.0888655544329015i | -0.0479762537194991+0.324515767375049i | 0.0768643433917594-0.348932763396885i | 0.727033525173589-0.588238395243175i | 0.309337263213635-0.272247332722918i | -0.896584742409682+0.0666148093351468i | 0.4297719 | 2.494044 | 0 | 0 | 24.62412 | 142.8982
1 | 0 | 3.41 | -2.63 | 3.85 | -0.02 | 70 | 6330 | 739.0389 | 240 | 1 | 3.41-2.63i | 3.85-0.02i | 1.22173047639603 | 0.34202014332567 | 0.994203302124632-0.0231607641328466i | 0.969758644260474-0.00031910406828699i | 0.213872993518441-0.314288236493879i | -0.878883419151835+0.0888655544329015i | -0.0479762537194991+0.324515767375049i | 0.0768643433917594-0.348932763396885i | 0.793127482007553-0.641714612992556i | 0.304402287807838-0.287914074683786i | -0.897195946810343+0.0707851071742554i | 0.4357149 | 2.462757 | 0 | 0 | 24.96463 | 141.1056
1 | 0 | 3.41 | -2.63 | 3.85 | -0.02 | 70 | 6330 | 739.0389 | 260 | 1 | 3.41-2.63i | 3.85-0.02i | 1.22173047639603 | 0.34202014332567 | 0.994203302124632-0.0231607641328466i | 0.969758644260474-0.00031910406828699i | 0.213872993518441-0.314288236493879i | -0.878883419151835+0.0888655544329015i | -0.0479762537194991+0.324515767375049i | 0.0768643433917594-0.348932763396885i | 0.859221438841514-0.695190830741935i | 0.298091298462222-0.301443829042317i | -0.897334891780258+0.074627459767436i | 0.4400325 | 2.433577 | 0 | 0 | 25.21201 | 139.4337
1 | 0 | 3.41 | -2.63 | 3.85 | -0.02 | 70 | 6330 | 739.0389 | 280 | 1 | 3.41-2.63i | 3.85-0.02i | 1.22173047639603 | 0.34202014332567 | 0.994203302124632-0.0231607641328466i | 0.969758644260474-0.00031910406828699i | 0.213872993518441-0.314288236493879i | -0.878883419151835+0.0888655544329015i | -0.0479762537194991+0.324515767375049i | 0.0768643433917594-0.348932763396885i | 0.925315395675479-0.748667048491316i | 0.290786016915215-0.312861217769131i | -0.8970641283009+0.0781278079740975i | 0.4429135 | 2.406515 | 0 | 0 | 25.37708 | 137.8831
1 | 0 | 3.41 | -2.63 | 3.85 | -0.02 | 70 | 6330 | 739.0389 | 300 | 1 | 3.41-2.63i | 3.85-0.02i | 1.22173047639603 | 0.34202014332567 | 0.994203302124632-0.0231607641328466i | 0.969758644260474-0.00031910406828699i | 0.213872993518441-0.314288236493879i | -0.878883419151835+0.0888655544329015i | -0.0479762537194991+0.324515767375049i | 0.0768643433917594-0.348932763396885i | 0.99140935250944-0.802143266240694i | 0.282837895537335-0.322237969275217i | -0.896445039104821+0.0812748081940441i | 0.4445369 | 2.381587 | 0 | 0 | 25.47009 | 136.4549
1 | 0 | 3.41 | -2.63 | 3.85 | -0.02 | 70 | 6330 | 739.0389 | 320 | 1 | 3.41-2.63i | 3.85-0.02i | 1.22173047639603 | 0.34202014332567 | 0.994203302124632-0.0231607641328466i | 0.969758644260474-0.00031910406828699i | 0.213872993518441-0.314288236493879i | -0.878883419151835+0.0888655544329015i | -0.0479762537194991+0.324515767375049i | 0.0768643433917594-0.348932763396885i | 1.0575033093434-0.855619483990075i | 0.274562026958894-0.329686468055578i | -0.895538072646052+0.0840611020988754i | 0.4450726 | 2.358811 | 0 | 0 | 25.50078 | 135.1499
1 | 0 | 3.41 | -2.63 | 3.85 | -0.02 | 70 | 6330 | 739.0389 | 340 | 1 | 3.41-2.63i | 3.85-0.02i | 1.22173047639603 | 0.34202014332567 | 0.994203302124632-0.0231607641328466i | 0.969758644260474-0.00031910406828699i | 0.213872993518441-0.314288236493879i | -0.878883419151835+0.0888655544329015i | -0.0479762537194991+0.324515767375049i | 0.0768643433917594-0.348932763396885i | 1.12359726617737-0.909095701739454i | 0.266232668293094-0.335351989429542i | -0.894402480003896+0.0864843298119023i | 0.4446829 | 2.338196 | 0 | 0 | 25.47845 | 133.9688
1 | 0 | 3.41 | -2.63 | 3.85 | -0.02 | 70 | 6330 | 739.0389 | 360 | 1 | 3.41-2.63i | 3.85-0.02i | 1.22173047639603 | 0.34202014332567 | 0.994203302124632-0.0231607641328466i | 0.969758644260474-0.00031910406828699i | 0.213872993518441-0.314288236493879i | -0.878883419151835+0.0888655544329015i | -0.0479762537194991+0.324515767375049i | 0.0768643433917594-0.348932763396885i | 1.18969122301133-0.962571919488835i | 0.258080642943549-0.339404223968553i | -0.893095671367669+0.0885478180131641i | 0.4435217 | 2.31974 | 0 | 0 | 25.41192 | 132.9113
1 | 0 | 3.41 | -2.63 | 3.85 | -0.02 | 70 | 6330 | 739.0389 | 380 | 1 | 3.41-2.63i | 3.85-0.02i | 1.22173047639603 | 0.34202014332567 | 0.994203302124632-0.0231607641328466i | 0.969758644260474-0.00031910406828699i | 0.213872993518441-0.314288236493879i | -0.878883419151835+0.0888655544329015i | -0.0479762537194991+0.324515767375049i | 0.0768643433917594-0.348932763396885i | 1.25578517984529-1.01604813723821i | 0.250292665033688-0.342028693932466i | -0.891672321285081+0.0902608937108256i | 0.4417346 | 2.303423 | 0 | 0 | 25.30953 | 131.9764
1 | 0 | 3.41 | -2.63 | 3.85 | -0.02 | 70 | 6330 | 739.0389 | 400 | 1 | 3.41-2.63i | 3.85-0.02i | 1.22173047639603 | 0.34202014332567 | 0.994203302124632-0.0231607641328466i | 0.969758644260474-0.00031910406828699i | 0.213872993518441-0.314288236493879i | -0.878883419151835+0.0888655544329015i | -0.0479762537194991+0.324515767375049i | 0.0768643433917594-0.348932763396885i | 1.32187913667926-1.06952435498759i | 0.243012445909187-0.343418595223747i | -0.890183358830685+0.0916388043785372i | 0.4394581 | 2.289205 | 0 | 0 | 25.17909 | 131.1618
1 | 0 | 3.41 | -2.63 | 3.85 | -0.02 | 70 | 6330 | 739.0389 | 420 | 1 | 3.41-2.63i | 3.85-0.02i | 1.22173047639603 | 0.34202014332567 | 0.994203302124632-0.0231607641328466i | 0.969758644260474-0.00031910406828699i | 0.213872993518441-0.314288236493879i | -0.878883419151835+0.0888655544329015i | -0.0479762537194991+0.324515767375049i | 0.0768643433917594-0.348932763396885i | 1.38797309351322-1.12300057273697i | 0.236343306211768-0.34376748395574i | -0.888674975421565+0.0927022607489021i | 0.4368191 | 2.277029 | 0 | 0 | 25.02789 | 130.4642
1 | 0 | 3.41 | -2.63 | 3.85 | -0.02 | 70 | 6330 | 739.0389 | 440 | 1 | 3.41-2.63i | 3.85-0.02i | 1.22173047639603 | 0.34202014332567 | 0.994203302124632-0.0231607641328466i | 0.969758644260474-0.00031910406828699i | 0.213872993518441-0.314288236493879i | -0.878883419151835+0.0888655544329015i | -0.0479762537194991+0.324515767375049i | 0.0768643433917594-0.348932763396885i | 1.45406705034718-1.17647679048635i | 0.23035193724266-0.343263090376695i | -0.887187767246061+0.0934766536058735i | 0.4339338 | 2.266813 | 0 | 0 | 24.86257 | 129.8788
1 | 0 | 3.41 | -2.63 | 3.85 | -0.02 | 70 | 6330 | 739.0389 | 460 | 1 | 3.41-2.63i | 3.85-0.02i | 1.22173047639603 | 0.34202014332567 | 0.994203302124632-0.0231607641328466i | 0.969758644260474-0.00031910406828699i | 0.213872993518441-0.314288236493879i | -0.878883419151835+0.0888655544329015i | -0.0479762537194991+0.324515767375049i | 0.0768643433917594-0.348932763396885i | 1.52016100718114-1.22995300823573i | 0.225072928690653-0.342082406176432i | -0.885756102332107+0.0939910244683952i | 0.430907 | 2.258458 | 0 | 0 | 24.68915 | 129.4001
1 | 0 | 3.41 | -2.63 | 3.85 | -0.02 | 70 | 6330 | 739.0389 | 480 | 1 | 3.41-2.63i | 3.85-0.02i | 1.22173047639603 | 0.34202014332567 | 0.994203302124632-0.0231607641328466i | 0.969758644260474-0.00031910406828699i | 0.213872993518441-0.314288236493879i | -0.878883419151835+0.0888655544329015i | -0.0479762537194991+0.324515767375049i | 0.0768643433917594-0.348932763396885i | 1.58625496401511-1.28342922598511i | 0.220513696525865-0.340388070450855i | -0.884407767880659+0.0942768876545858i | 0.4278316 | 2.251843 | 0 | 0 | 24.51295 | 129.0211
1 | 0 | 3.41 | -2.63 | 3.85 | -0.02 | 70 | 6330 | 739.0389 | 500 | 1 | 3.41-2.63i | 3.85-0.02i | 1.22173047639603 | 0.34202014332567 | 0.994203302124632-0.0231607641328466i | 0.969758644260474-0.00031910406828699i | 0.213872993518441-0.314288236493879i | -0.878883419151835+0.0888655544329015i | -0.0479762537194991+0.324515767375049i | 0.0768643433917594-0.348932763396885i | 1.65234892084907-1.33690544373449i | 0.216659491857225-0.338325984604101i | -0.88316391679666+0.0943670058174222i | 0.4247879 | 2.246831 | 0 | 0 | 24.33855 | 128.7339
1 | 0 | 3.41 | -2.63 | 3.85 | -0.02 | 70 | 6330 | 739.0389 | 520 | 1 | 3.41-2.63i | 3.85-0.02i | 1.22173047639603 | 0.34202014332567 | 0.994203302124632-0.0231607641328466i | 0.969758644260474-0.00031910406828699i | 0.213872993518441-0.314288236493879i | -0.878883419151835+0.0888655544329015i | -0.0479762537194991+0.324515767375049i | 0.0768643433917594-0.348932763396885i | 1.71844287768303-1.39038166148387i | 0.213478235419255-0.336024020825763i | -0.8820392986372+0.0942942132271502i | 0.4218434 | 2.243273 | 0 | 0 | 24.16984 | 128.5301
1 | 0 | 3.41 | -2.63 | 3.85 | -0.02 | 70 | 6330 | 739.0389 | 540 | 1 | 3.41-2.63i | 3.85-0.02i | 1.22173047639603 | 0.34202014332567 | 0.994203302124632-0.0231607641328466i | 0.969758644260474-0.00031910406828699i | 0.213872993518441-0.314288236493879i | -0.878883419151835+0.0888655544329015i | -0.0479762537194991+0.324515767375049i | 0.0768643433917594-0.348932763396885i | 1.78453683451699-1.44385787923325i | 0.210924991525563-0.333591651245117i | -0.881042733643072+0.0940903635794253i | 0.4190528 | 2.241008 | 0 | 0 | 24.00996 | 128.4003
1 | 0 | 3.41 | -2.63 | 3.85 | -0.02 | 70 | 6330 | 739.0389 | 560 | 1 | 3.41-2.63i | 3.85-0.02i | 1.22173047639603 | 0.34202014332567 | 0.994203302124632-0.0231607641328466i | 0.969758644260474-0.00031910406828699i | 0.213872993518441-0.314288236493879i | -0.878883419151835+0.0888655544329015i | -0.0479762537194991+0.324515767375049i | 0.0768643433917594-0.348932763396885i | 1.85063079135096-1.49733409698263i | 0.20894596117765-0.331120311092703i | -0.880177771484923+0.0937854559132595i | 0.4164585 | 2.23987 | 0 | 0 | 23.86132 | 128.3351
1 | 0 | 3.41 | -2.63 | 3.85 | -0.02 | 70 | 6330 | 739.0389 | 580 | 1 | 3.41-2.63i | 3.85-0.02i | 1.22173047639603 | 0.34202014332567 | 0.994203302124632-0.0231607641328466i | 0.969758644260474-0.00031910406828699i | 0.213872993518441-0.314288236493879i | -0.878883419151835+0.0888655544329015i | -0.0479762537194991+0.324515767375049i | 0.0768643433917594-0.348932763396885i | 1.91672474818492-1.55081031473201i | 0.207481931097666-0.328684313409628i | -0.879443469221851+0.0934069675183597i | 0.4140912 | 2.239692 | 0 | 0 | 23.72568 | 128.3249
1 | 0 | 3.41 | -2.63 | 3.85 | -0.02 | 70 | 6330 | 739.0389 | 600 | 1 | 3.41-2.63i | 3.85-0.02i | 1.22173047639603 | 0.34202014332567 | 0.994203302124632-0.0231607641328466i | 0.969758644260474-0.00031910406828699i | 0.213872993518441-0.314288236493879i | -0.878883419151835+0.0888655544329015i | -0.0479762537194991+0.324515767375049i | 0.0768643433917594-0.348932763396885i | 1.98281870501888-1.60428653248139i | 0.206471161124725-0.326342149105415i | -0.878835224487469+0.0929794000369091i | 0.4119703 | 2.240308 | 0 | 0 | 23.60416 | 128.3602
1 | 0 | 3.41 | -2.63 | 3.85 | -0.02 | 70 | 6330 | 739.0389 | 620 | 1 | 3.41-2.63i | 3.85-0.02i | 1.22173047639603 | 0.34202014332567 | 0.994203302124632-0.0231607641328466i | 0.969758644260474-0.00031910406828699i | 0.213872993518441-0.314288236493879i | -0.878883419151835+0.0888655544329015i | -0.0479762537194991+0.324515767375049i | 0.0768643433917594-0.348932763396885i | 2.04891266185284-1.65776275023077i | 0.205851726191656-0.324138029228626i | -0.878345607819431+0.0925240267063479i | 0.4101058 | 2.241559 | 0 | 0 | 23.49733 | 128.4319
1 | 0 | 3.41 | -2.63 | 3.85 | -0.02 | 70 | 6330 | 739.0389 | 640 | 1 | 3.41-2.63i | 3.85-0.02i | 1.22173047639603 | 0.34202014332567 | 0.994203302124632-0.0231607641328466i | 0.969758644260474-0.00031910406828699i | 0.213872993518441-0.314288236493879i | -0.878883419151835+0.0888655544329015i | -0.0479762537194991+0.324515767375049i | 0.0768643433917594-0.348932763396885i | 2.11500661868681-1.71123896798015i | 0.205563351923361-0.322103552029883i | -0.877965149721157+0.0920588159588258i | 0.4084989 | 2.243298 | 0 | 0 | 23.40526 | 128.5315
1 | 0 | 3.41 | -2.63 | 3.85 | -0.02 | 70 | 6330 | 739.0389 | 660 | 1 | 3.41-2.63i | 3.85-0.02i | 1.22173047639603 | 0.34202014332567 | 0.994203302124632-0.0231607641328466i | 0.969758644260474-0.00031910406828699i | 0.213872993518441-0.314288236493879i | -0.878883419151835+0.0888655544329015i | -0.0479762537194991+0.324515767375049i | 0.0768643433917594-0.348932763396885i | 2.18110057552077-1.76471518572953i | 0.205548796490032-0.32025940280559i | -0.877683051076689+0.0915984994009609i | 0.4071439 | 2.245387 | 0 | 0 | 23.32763 | 128.6512
1 | 0 | 3.41 | -2.63 | 3.85 | -0.02 | 70 | 6330 | 739.0389 | 680 | 1 | 3.41-2.63i | 3.85-0.02i | 1.22173047639603 | 0.34202014332567 | 0.994203302124632-0.0231607641328466i | 0.969758644260474-0.00031910406828699i | 0.213872993518441-0.314288236493879i | -0.878883419151835+0.0888655544329015i | -0.0479762537194991+0.324515767375049i | 0.0768643433917594-0.348932763396885i | 2.24719453235473-1.81819140347891i | 0.205754837712283-0.318617017739763i | -0.877487798053172+0.0911547497907085i | 0.4060291 | 2.247706 | 0 | 0 | 23.26375 | 128.7841
1 | 0 | 3.41 | -2.63 | 3.85 | -0.02 | 70 | 6330 | 739.0389 | 700 | 1 | 3.41-2.63i | 3.85-0.02i | 1.22173047639603 | 0.34202014332567 | 0.994203302124632-0.0231607641328466i | 0.969758644260474-0.00031910406828699i | 0.213872993518441-0.314288236493879i | -0.878883419151835+0.0888655544329015i | -0.0479762537194991+0.324515767375049i | 0.0768643433917594-0.348932763396885i | 2.31328848918869-1.87166762122829i | 0.206132925504873-0.317180163018708i | -0.877367673400133+0.090736435854349i | 0.4051384 | 2.250148 | 0 | 0 | 23.21272 | 128.924
1 | 0 | 3.41 | -2.63 | 3.85 | -0.02 | 70 | 6330 | 739.0389 | 720 | 1 | 3.41-2.63i | 3.85-0.02i | 1.22173047639603 | 0.34202014332567 | 0.994203302124632-0.0231607641328466i | 0.969758644260474-0.00031910406828699i | 0.213872993518441-0.314288236493879i | -0.878883419151835+0.0888655544329015i | -0.0479762537194991+0.324515767375049i | 0.0768643433917594-0.348932763396885i | 2.37938244602266-1.92514383897767i | 0.206639557273398-0.315946397032698i | -0.877311164490244+0.0903499244056476i | 0.4044528 | 2.252625 | 0 | 0 | 23.17344 | 129.0659
1 | 0 | 3.41 | -2.63 | 3.85 | -0.02 | 70 | 6330 | 739.0389 | 740 | 1 | 3.41-2.63i | 3.85-0.02i | 1.22173047639603 | 0.34202014332567 | 0.994203302124632-0.0231607641328466i | 0.969758644260474-0.00031910406828699i | 0.213872993518441-0.314288236493879i | -0.878883419151835+0.0888655544329015i | -0.0479762537194991+0.324515767375049i | 0.0768643433917594-0.348932763396885i | 2.44547640285662-1.97862005672705i | 0.207236429231396-0.314908396584938i | -0.877307274431143+0.0899994051246855i | 0.403951 | 2.255062 | 0 | 0 | 23.14469 | 129.2056
1 | 0 | 3.41 | -2.63 | 3.85 | -0.02 | 70 | 6330 | 739.0389 | 760 | 1 | 3.41-2.63i | 3.85-0.02i | 1.22173047639603 | 0.34202014332567 | 0.994203302124632-0.0231607641328466i | 0.969758644260474-0.00031910406828699i | 0.213872993518441-0.314288236493879i | -0.878883419151835+0.0888655544329015i | -0.0479762537194991+0.324515767375049i | 0.0768643433917594-0.348932763396885i | 2.51157035969058-2.03209627447643i | 0.20789041083452-0.314055138038037i | -0.877345746328123+0.0896872186448219i | 0.403611 | 2.257402 | 0 | 0 | 23.1252 | 129.3396
1 | 0 | 3.41 | -2.63 | 3.85 | -0.02 | 70 | 6330 | 739.0389 | 780 | 1 | 3.41-2.63i | 3.85-0.02i | 1.22173047639603 | 0.34202014332567 | 0.994203302124632-0.0231607641328466i | 0.969758644260474-0.00031910406828699i | 0.213872993518441-0.314288236493879i | -0.878883419151835+0.0888655544329015i | -0.0479762537194991+0.324515767375049i | 0.0768643433917594-0.348932763396885i | 2.57766431652454-2.08557249222581i | 0.208573383379946-0.313372931699783i | -0.877417212684971+0.0894141736682535i | 0.4034103 | 2.259599 | 0 | 0 | 23.11371 | 129.4655
1 | 0 | 3.41 | -2.63 | 3.85 | -0.02 | 70 | 6330 | 739.0389 | 800 | 1 | 3.41-2.63i | 3.85-0.02i | 1.22173047639603 | 0.34202014332567 | 0.994203302124632-0.0231607641328466i | 0.969758644260474-0.00031910406828699i | 0.213872993518441-0.314288236493879i | -0.878883419151835+0.0888655544329015i | -0.0479762537194991+0.324515767375049i | 0.0768643433917594-0.348932763396885i | 2.64375827335851-2.13904870997519i | 0.20926197778532-0.312846312970629i | -0.877513282445205+0.0891798433138972i | 0.4033273 | 2.261622 | 0 | 0 | 23.10895 | 129.5814
1 | 0 | 3.41 | -2.63 | 3.85 | -0.02 | 70 | 6330 | 739.0389 | 820 | 1 | 3.41-2.63i | 3.85-0.02i | 1.22173047639603 | 0.34202014332567 | 0.994203302124632-0.0231607641328466i | 0.969758644260474-0.00031910406828699i | 0.213872993518441-0.314288236493879i | -0.878883419151835+0.0888655544329015i | -0.0479762537194991+0.324515767375049i | 0.0768643433917594-0.348932763396885i | 2.70985223019247-2.19252492772457i | 0.209937240937949-0.312458797306365i | -0.877626577728955+0.0889828346220425i | 0.4033413 | 2.26345 | 0 | 0 | 23.10975 | 129.6861
1 | 0 | 3.41 | -2.63 | 3.85 | -0.02 | 70 | 6330 | 739.0389 | 840 | 1 | 3.41-2.63i | 3.85-0.02i | 1.22173047639603 | 0.34202014332567 | 0.994203302124632-0.0231607641328466i | 0.969758644260474-0.00031910406828699i | 0.213872993518441-0.314288236493879i | -0.878883419151835+0.0888655544329015i | -0.0479762537194991+0.324515767375049i | 0.0768643433917594-0.348932763396885i | 2.77594618702644-2.24600114547395i | 0.210584254943262-0.31219350829572i | -0.877750731278675+0.088821028064666i | 0.4034328 | 2.265072 | 0 | 0 | 23.115 | 129.7791
1 | 0 | 3.41 | -2.63 | 3.85 | -0.02 | 70 | 6330 | 739.0389 | 860 | 1 | 3.41-2.63i | 3.85-0.02i | 1.22173047639603 | 0.34202014332567 | 0.994203302124632-0.0231607641328466i | 0.969758644260474-0.00031910406828699i | 0.213872993518441-0.314288236493879i | -0.878883419151835+0.0888655544329015i | -0.0479762537194991+0.324515767375049i | 0.0768643433917594-0.348932763396885i | 2.8420401438604-2.29947736322333i | 0.211191729154827-0.312033689450651i | -0.877880354276087+0.0886917860932013i | 0.4035845 | 2.266485 | 0 | 0 | 23.12369 | 129.8601
1 | 0 | 3.41 | -2.63 | 3.85 | -0.02 | 70 | 6330 | 739.0389 | 880 | 1 | 3.41-2.63i | 3.85-0.02i | 1.22173047639603 | 0.34202014332567 | 0.994203302124632-0.0231607641328466i | 0.969758644260474-0.00031910406828699i | 0.213872993518441-0.314288236493879i | -0.878883419151835+0.0888655544329015i | -0.0479762537194991+0.324515767375049i | 0.0768643433917594-0.348932763396885i | 2.90813410069436-2.35295358097271i | 0.211751581026659-0.311963110924037i | -0.878010982740305+0.0885921312989077i | 0.4037804 | 2.267693 | 0 | 0 | 23.13491 | 129.9292
1 | 0 | 3.41 | -2.63 | 3.85 | -0.02 | 70 | 6330 | 739.0389 | 900 | 1 | 3.41-2.63i | 3.85-0.02i | 1.22173047639603 | 0.34202014332567 | 0.994203302124632-0.0231607641328466i | 0.969758644260474-0.00031910406828699i | 0.213872993518441-0.314288236493879i | -0.878883419151835+0.0888655544329015i | -0.0479762537194991+0.324515767375049i | 0.0768643433917594-0.348932763396885i | 2.97422805752832-2.40642979872209i | 0.212258518546449-0.311966382509974i | -0.878139009299779+0.0885188957842511i | 0.4040068 | 2.268702 | 0 | 0 | 23.14789 | 129.9871
1 | 0 | 3.41 | -2.63 | 3.85 | -0.02 | 70 | 6330 | 739.0389 | 920 | 1 | 3.41-2.63i | 3.85-0.02i | 1.22173047639603 | 0.34202014332567 | 0.994203302124632-0.0231607641328466i | 0.969758644260474-0.00031910406828699i | 0.213872993518441-0.314288236493879i | -0.878883419151835+0.0888655544329015i | -0.0479762537194991+0.324515767375049i | 0.0768643433917594-0.348932763396885i | 3.04032201436229-2.45990601647147i | 0.212709634223268-0.31202918409701i | -0.878261605830287+0.088468843964685i | 0.4042519 | 2.269526 | 0 | 0 | 23.16193 | 130.0343
1 | 0 | 3.41 | -2.63 | 3.85 | -0.02 | 70 | 6330 | 739.0389 | 940 | 1 | 3.41-2.63i | 3.85-0.02i | 1.22173047639603 | 0.34202014332567 | 0.994203302124632-0.0231607641328466i | 0.969758644260474-0.00031910406828699i | 0.213872993518441-0.314288236493879i | -0.878883419151835+0.0888655544329015i | -0.0479762537194991+0.324515767375049i | 0.0768643433917594-0.348932763396885i | 3.10641597119625-2.51338223422084i | 0.213104018248364-0.312138424342452i | -0.878376641308064+0.0884387713440914i | 0.4045054 | 2.270179 | 0 | 0 | 23.17645 | 130.0717
1 | 0 | 3.41 | -2.63 | 3.85 | -0.02 | 70 | 6330 | 739.0389 | 960 | 1 | 3.41-2.63i | 3.85-0.02i | 1.22173047639603 | 0.34202014332567 | 0.994203302124632-0.0231607641328466i | 0.969758644260474-0.00031910406828699i | 0.213872993518441-0.314288236493879i | -0.878883419151835+0.0888655544329015i | -0.0479762537194991+0.324515767375049i | 0.0768643433917594-0.348932763396885i | 3.17250992803021-2.56685845197022i | 0.213442396459445-0.312282337791433i | -0.878482598253575+0.088425581921637i | 0.4047592 | 2.270676 | 0 | 0 | 23.19099 | 130.1002
1 | 0 | 3.41 | -2.63 | 3.85 | -0.02 | 70 | 6330 | 739.0389 | 980 | 1 | 3.41-2.63i | 3.85-0.02i | 1.22173047639603 | 0.34202014332567 | 0.994203302124632-0.0231607641328466i | 0.969758644260474-0.00031910406828699i | 0.213872993518441-0.314288236493879i | -0.878883419151835+0.0888655544329015i | -0.0479762537194991+0.324515767375049i | 0.0768643433917594-0.348932763396885i | 3.23860388486417-2.6203346697196i | 0.213726797061629-0.312450530028715i | -0.878578490331833+0.0884263468622142i | 0.4050064 | 2.271036 | 0 | 0 | 23.20516 | 130.1208
1 | 0 | 3.41 | -2.63 | 3.85 | -0.02 | 70 | 6330 | 739.0389 | 1000 | 1 | 3.41-2.63i | 3.85-0.02i | 1.22173047639603 | 0.34202014332567 | 0.994203302124632-0.0231607641328466i | 0.969758644260474-0.00031910406828699i | 0.213872993518441-0.314288236493879i | -0.878883419151835+0.0888655544329015i | -0.0479762537194991+0.324515767375049i | 0.0768643433917594-0.348932763396885i | 3.30469784169813-2.67381088746898i | 0.213960248644787-0.312633979757799i | -0.878663783013817+0.0884383469491044i | 0.405242 | 2.271275 | 0 | 0 | 23.21866 | 130.1345