## Single Layer
ELLIPSHEET, E. Kondoh Mar. 1999; Final Rev May. 2001
USE "ANALYSIS TOOL" ADD-IN | [7 empty] | http://www.ccn.yamanashi.ac.jp/~kondoh/ellips.html
Environment |  | Film1 |  | Substrate
n1 | k1 | n2 | k2 | n3 | k3 | Angle (phi1) | L (A) | Period | Film thickness (A) | N1 | N2 | N3 | phai1 | cos(phi1) | cos(phi2) | cos(phi3) | rp12 | rs12 | rp23 | rp24 | beta | Rp | Rs | Psi | Del |  |  | PSI | DELTA
1 | 0 | 1.46 | 0 | 3.85 | -0.02 | 70 | 6330 | 2832.474 | 0 | 1 | 1.46 | 3.85-2E-002i | 1.22173047639603 | 0.34202014332567 | 0.765340938981253 | 0.969758644260474-3.19104068282549E-004i | -0.210321467303541 | -0.531292387206063 | 0.350895161110856-2.13330669701068E-003i | -0.539317135311373+1.95857970300021E-003i | 0 | 0.151773641268732-2.37681536395645E-003i | -0.832165726396759+8.49293549261082E-004i | 0.1804226 | 3.126954 | 0 | 0 | 10.33745 | 179.1613
1 | 0 | 1.46 | 0 | 3.85 | -0.02 | 70 | 6330 | 2832.474 | 100 | 1 | 1.46 | 3.85-2E-002i | 1.22173047639603 | 0.34202014332567 | 0.765340938981253 | 0.969758644260474-3.19104068282549E-004i | -0.210321467303541 | -0.531292387206063 | 0.350895161110856-2.13330669701068E-003i | -0.539317135311373+1.95857970300021E-003i | 0.110913384778412 | 0.140113290970149-8.7940936303208E-002i | -0.828855298256024+5.27431062020666E-002i | 0.1966063 | 2.644644 | 0 | 0 | 11.26471 | 151.5269
1 | 0 | 1.46 | 0 | 3.85 | -0.02 | 70 | 6330 | 2832.474 | 200 | 1 | 1.46 | 3.85-2E-002i | 1.22173047639603 | 0.34202014332567 | 0.765340938981253 | 0.969758644260474-3.19104068282549E-004i | -0.210321467303541 | -0.531292387206063 | 0.350895161110856-2.13330669701068E-003i | -0.539317135311373+1.95857970300021E-003i | 0.221826769556823 | 0.107469241375306-0.16709982142044i | -0.818958242407047+0.104717268094271i | 0.2361465 | 2.269513 | 0 | 0 | 13.5302 | 130.0335
1 | 0 | 1.46 | 0 | 3.85 | -0.02 | 70 | 6330 | 2832.474 | 300 | 1 | 1.46 | 3.85-2E-002i | 1.22173047639603 | 0.34202014332567 | 0.765340938981253 | 0.969758644260474-3.19104068282549E-004i | -0.210321467303541 | -0.531292387206063 | 0.350895161110856-2.13330669701068E-003i | -0.539317135311373+1.95857970300021E-003i | 0.332740154335235 | 5.69021259488844E-002-0.234494946792948i | -0.801945329514903+0.156766894542654i | 0.287143 | 2.001902 | 0 | 0 | 16.45208 | 114.7005
1 | 0 | 1.46 | 0 | 3.85 | -0.02 | 70 | 6330 | 2832.474 | 400 | 1 | 1.46 | 3.85-2E-002i | 1.22173047639603 | 0.34202014332567 | 0.765340938981253 | 0.969758644260474-3.19104068282549E-004i | -0.210321467303541 | -0.531292387206063 | 0.350895161110856-2.13330669701068E-003i | -0.539317135311373+1.95857970300021E-003i | 0.443653539113647 | -7.17777600274077E-003-0.286250625411382i | -0.776905315322621+0.208697397430471i | 0.3419627 | 1.808158 | 0 | 0 | 19.59302 | 103.5998
1 | 0 | 1.46 | 0 | 3.85 | -0.02 | 70 | 6330 | 2832.474 | 500 | 1 | 1.46 | 3.85-2E-002i | 1.22173047639603 | 0.34202014332567 | 0.765340938981253 | 0.969758644260474-3.19104068282549E-004i | -0.210321467303541 | -0.531292387206063 | 0.350895161110856-2.13330669701068E-003i | -0.539317135311373+1.95857970300021E-003i | 0.554566923892058 | -7.97418633194856E-002-0.32022476682066i | -0.742505877036117+0.259966372689539i | 0.3971848 | 1.663524 | 0 | 0 | 22.75701 | 95.31289
1 | 0 | 1.46 | 0 | 3.85 | -0.02 | 70 | 6330 | 2832.474 | 600 | 1 | 1.46 | 3.85-2E-002i | 1.22173047639603 | 0.34202014332567 | 0.765340938981253 | 0.969758644260474-3.19104068282549E-004i | -0.210321467303541 | -0.531292387206063 | 0.350895161110856-2.13330669701068E-003i | -0.539317135311373+1.95857970300021E-003i | 0.66548030867047 | -0.155821681631453-0.335913482990054i | -0.696969128486899+0.309434600731027i | 0.4520507 | 1.554294 | 0 | 0 | 25.9006 | 89.05449
1 | 0 | 1.46 | 0 | 3.85 | -0.02 | 70 | 6330 | 2832.474 | 700 | 1 | 1.46 | 3.85-2E-002i | 1.22173047639603 | 0.34202014332567 | 0.765340938981253 | 0.969758644260474-3.19104068282549E-004i | -0.210321467303541 | -0.531292387206063 | 0.350895161110856-2.13330669701068E-003i | -0.539317135311373+1.95857970300021E-003i | 0.776393693448882 | -0.230996204849023-0.334124035377747i | -0.638120723697237+0.354976338800745i | 0.5076504 | 1.473555 | 0 | 0 | 29.08622 | 84.4285
1 | 0 | 1.46 | 0 | 3.85 | -0.02 | 70 | 6330 | 2832.474 | 800 | 1 | 1.46 | 3.85-2E-002i | 1.22173047639603 | 0.34202014332567 | 0.765340938981253 | 0.969758644260474-3.19104068282549E-004i | -0.210321467303541 | -0.531292387206063 | 0.350895161110856-2.13330669701068E-003i | -0.539317135311373+1.95857970300021E-003i | 0.887307078227293 | -0.301646590454212-0.316558755576798i | -0.563643131291113+0.39290327276731i | 0.5667679 | 1.418277 | 0 | 0 | 32.47341 | 81.26131
1 | 0 | 1.46 | 0 | 3.85 | -0.02 | 70 | 6330 | 2832.474 | 900 | 1 | 1.46 | 3.85-2E-002i | 1.22173047639603 | 0.34202014332567 | 0.765340938981253 | 0.969758644260474-3.19104068282549E-004i | -0.210321467303541 | -0.531292387206063 | 0.350895161110856-2.13330669701068E-003i | -0.539317135311373+1.95857970300021E-003i | 0.998220463005705 | -0.3650117724047-0.285423648695212i | -0.471789449769573+0.417225722647961i | 0.6342915 | 1.387742 | 0 | 0 | 36.34223 | 79.51174
1 | 0 | 1.46 | 0 | 3.85 | -0.02 | 70 | 6330 | 2832.474 | 1000 | 1 | 1.46 | 3.85-2E-002i | 1.22173047639603 | 0.34202014332567 | 0.765340938981253 | 0.969758644260474-3.19104068282549E-004i | -0.210321467303541 | -0.531292387206063 | 0.350895161110856-2.13330669701068E-003i | -0.539317135311373+1.95857970300021E-003i | 1.10913384778412 | -0.419111970803976-0.243124375045234i | -0.362964810112741+0.419026807593132i | 0.7182683 | 1.382621 | 0 | 0 | 41.15374 | 79.21836
1 | 0 | 1.46 | 0 | 3.85 | -0.02 | 70 | 6330 | 2832.474 | 1100 | 1 | 1.46 | 3.85-2E-002i | 1.22173047639603 | 0.34202014332567 | 0.765340938981253 | 0.969758644260474-3.19104068282549E-004i | -0.210321467303541 | -0.531292387206063 | 0.350895161110856-2.13330669701068E-003i | -0.539317135311373+1.95857970300021E-003i | 1.22004723256253 | -0.462607387723972-0.192067137119563i | -0.242529051624083+0.386832235397783i | 0.8316548 | 1.404315 | 0 | 0 | 47.65031 | 80.4613
1 | 0 | 1.46 | 0 | 3.85 | -0.02 | 70 | 6330 | 2832.474 | 1200 | 1 | 1.46 | 3.85-2E-002i | 1.22173047639603 | 0.34202014332567 | 0.765340938981253 | 0.969758644260474-3.19104068282549E-004i | -0.210321467303541 | -0.531292387206063 | 0.350895161110856-2.13330669701068E-003i | -0.539317135311373+1.95857970300021E-003i | 1.33096061734094 | -0.494642788730921-0.134554111638998i | -0.124246316272783+0.309713447084166i | 0.9937293 | 1.454882 | 0 | 0 | 56.93649 | 83.35859
1 | 0 | 1.46 | 0 | 3.85 | -0.02 | 70 | 6330 | 2832.474 | 1200 | 1 | 1.46 | 3.85-2E-002i | 1.22173047639603 | 0.34202014332567 | 0.765340938981253 | 0.969758644260474-3.19104068282549E-004i | -0.210321467303541 | -0.531292387206063 | 0.350895161110856-2.13330669701068E-003i | -0.539317135311373+1.95857970300021E-003i | 1.33096061734094 | -0.494642788730921-0.134554111638998i | -0.124246316272783+0.309713447084166i | 0.9937293 | 1.454882 | 0 | 0 | 56.93649 | 83.35859
1 | 0 | 1.46 | 0 | 3.85 | -0.02 | 70 | 6330 | 2832.474 | 1320 | 1 | 1.46 | 3.85-2E-002i | 1.22173047639603 | 0.34202014332567 | 0.765340938981253 | 0.969758644260474-3.19104068282549E-004i | -0.210321467303541 | -0.531292387206063 | 0.350895161110856-2.13330669701068E-003i | -0.539317135311373+1.95857970300021E-003i | 1.46405667907503 | -0.517259138621935-6.0058053682067E-002i | -1.81038701636518E-002+0.154589769475858i | 1.280351 | 1.569809 | 0 | 0 | 73.35872 | 89.94342
1 | 0 | 1.46 | 0 | 3.85 | -0.02 | 70 | 6330 | 2832.474 | 1340 | 1 | 1.46 | 3.85-2E-002i | 1.22173047639603 | 0.34202014332567 | 0.765340938981253 | 0.969758644260474-3.19104068282549E-004i | -0.210321467303541 | -0.531292387206063 | 0.350895161110856-2.13330669701068E-003i | -0.539317135311373+1.95857970300021E-003i | 1.48623935603072 | -0.519317879842869-4.72910983532725E-002i | -7.19623859901375E-003+0.123368284774546i | 1.338107 | 1.603344 | 0 | 0 | 76.6679 | 91.86487
1 | 0 | 1.46 | 0 | 3.85 | -0.02 | 70 | 6330 | 2832.474 | 1360 | 1 | 1.46 | 3.85-2E-002i | 1.22173047639603 | 0.34202014332567 | 0.765340938981253 | 0.969758644260474-3.19104068282549E-004i | -0.210321467303541 | -0.531292387206063 | 0.350895161110856-2.13330669701068E-003i | -0.539317135311373+1.95857970300021E-003i | 1.5084220329864 | -0.520884378426782-3.44664677727735E-002i | 1.28942212731417E-003+9.11255138916265E-002i | 1.397959 | 1.651018 | 0 | 0 | 80.09713 | 94.59637
1 | 0 | 1.46 | 0 | 3.85 | -0.02 | 70 | 6330 | 2832.474 | 1380 | 1 | 1.46 | 3.85-2E-002i | 1.22173047639603 | 0.34202014332567 | 0.765340938981253 | 0.969758644260474-3.19104068282549E-004i | -0.210321467303541 | -0.531292387206063 | 0.350895161110856-2.13330669701068E-003i | -0.539317135311373+1.95857970300021E-003i | 1.53060470994208 | -0.52195790372734-2.15999168615634E-002i | 7.22902760527237E-003+5.81150392747158E-002i | 1.45916 | 1.735911 | 0 | 0 | 83.6037 | 99.46039
1 | 0 | 1.46 | 0 | 3.85 | -0.02 | 70 | 6330 | 2832.474 | 1400 | 1 | 1.46 | 3.85-2E-002i | 1.22173047639603 | 0.34202014332567 | 0.765340938981253 | 0.969758644260474-3.19104068282549E-004i | -0.210321467303541 | -0.531292387206063 | 0.350895161110856-2.13330669701068E-003i | -0.539317135311373+1.95857970300021E-003i | 1.55278738689776 | -0.522537960303442-8.70714377223205E-003i | 1.05339430138155E-002+2.4608969168937E-002i | 1.51962 | 1.991912 | 0 | 0 | 87.0678 | 114.1281
1 | 0 | 1.46 | 0 | 3.85 | -0.02 | 70 | 6330 | 2832.474 | 1410 | 1 | 1.46 | 3.85-2E-002i | 1.22173047639603 | 0.34202014332567 | 0.765340938981253 | 0.969758644260474-3.19104068282549E-004i | -0.210321467303541 | -0.531292387206063 | 0.350895161110856-2.13330669701068E-003i | -0.539317135311373+1.95857970300021E-003i | 1.5638787253756 | -0.522642845856233-2.25581923351047E-003i | 1.11812085388245E-002+7.75864464013193E-003i | 1.544763 | 2.539288 | 0 | 0 | 88.50839 | 145.4905
1 | 0 | 1.46 | 0 | 3.85 | -0.02 | 70 | 6330 | 2832.474 | 1420 | 1 | 1.46 | 3.85-2E-002i | 1.22173047639603 | 0.34202014332567 | 0.765340938981253 | 0.969758644260474-3.19104068282549E-004i | -0.210321467303541 | -0.531292387206063 | 0.350895161110856-2.13330669701068E-003i | -0.539317135311373+1.95857970300021E-003i | 1.57497006385345 | -0.522624282236119+4.19618906849101E-003i | 1.1154210551376E-002-9.10838096195602E-003i | 1.54325 | -2.464848 | 0 | 360 | 88.42169 | 218.7746
1 | 0 | 1.46 | 0 | 3.85 | -0.02 | 70 | 6330 | 2832.474 | 1430 | 1 | 1.46 | 3.85-2E-002i | 1.22173047639603 | 0.34202014332567 | 0.765340938981253 | 0.969758644260474-3.19104068282549E-004i | -0.210321467303541 | -0.531292387206063 | 0.350895161110856-2.13330669701068E-003i | -0.539317135311373+1.95857970300021E-003i | 1.58606140233129 | -0.522482271562493+1.06469254189258E-002i | 1.04530519694899E-002-2.5955801159927E-002i | 1.517303 | -1.974024 | 0 | 360 | 86.93508 | 246.8967
1 | 0 | 1.46 | 0 | 3.85 | -0.02 | 70 | 6330 | 2832.474 | 1440 | 1 | 1.46 | 3.85-2E-002i | 1.22173047639603 | 0.34202014332567 | 0.765340938981253 | 0.969758644260474-3.19104068282549E-004i | -0.210321467303541 | -0.531292387206063 | 0.350895161110856-2.13330669701068E-003i | -0.539317135311373+1.95857970300021E-003i | 1.59715274080913 | -0.522216830059062+1.70944336676924E-002i | 9.08040295114701E-003-4.27474324481081E-002i | 1.487351 | -1.812828 | 0 | 360 | 85.21895 | 256.1326
1 | 0 | 1.46 | 0 | 3.85 | -0.02 | 70 | 6330 | 2832.474 | 1460 | 1 | 1.46 | 3.85-2E-002i | 1.22173047639603 | 0.34202014332567 | 0.765340938981253 | 0.969758644260474-3.19104068282549E-004i | -0.210321467303541 | -0.531292387206063 | 0.350895161110856-2.13330669701068E-003i | -0.539317135311373+1.95857970300021E-003i | 1.61933541776481 | -0.521315790301922+2.99719350741352E-002i | 4.34397601256676E-003-7.60205612388184E-002i | 1.425995 | -1.685306 | 0 | 360 | 81.70352 | 263.4391
1 | 0 | 1.46 | 0 | 3.85 | -0.02 | 70 | 6330 | 2832.474 | 1480 | 1 | 1.46 | 3.85-2E-002i | 1.22173047639603 | 0.34202014332567 | 0.765340938981253 | 0.969758644260474-3.19104068282549E-004i | -0.210321467303541 | -0.531292387206063 | 0.350895161110856-2.13330669701068E-003i | -0.539317135311373+1.95857970300021E-003i | 1.64151809472049 | -0.519921577646231+4.28130100342996E-002i | -2.98390426680281E-003-0.108649213751127i | 1.365389 | -1.625499 | 0 | 360 | 78.23102 | 266.8657
1 | 0 | 1.46 | 0 | 3.85 | -0.02 | 70 | 6330 | 2832.474 | 1500 | 1 | 1.46 | 3.85-2E-002i | 1.22173047639603 | 0.34202014332567 | 0.765340938981253 | 0.969758644260474-3.19104068282549E-004i | -0.210321467303541 | -0.531292387206063 | 0.350895161110856-2.13330669701068E-003i | -0.539317135311373+1.95857970300021E-003i | 1.66370077167617 | -0.518034839694521+5.56019258455219E-002i | -1.27949790331822E-002-0.14037055398588i | 1.306584 | -1.586819 | 0 | 360 | 74.86176 | 269.082
1 | 0 | 1.46 | 0 | 3.85 | -0.02 | 70 | 6330 | 2832.474 | 1520 | 1 | 1.46 | 3.85-2E-002i | 1.22173047639603 | 0.34202014332567 | 0.765340938981253 | 0.969758644260474-3.19104068282549E-004i | -0.210321467303541 | -0.531292387206063 | 0.350895161110856-2.13330669701068E-003i | -0.539317135311373+1.95857970300021E-003i | 1.68588344863186 | -0.515656464354079+6.83228795568461E-002i | -2.49477809954191E-002-0.170943316181077i | 1.250142 | -1.557607 | 0 | 360 | 71.62788 | 270.7557
1 | 0 | 1.46 | 0 | 3.85 | -0.02 | 70 | 6330 | 2832.474 | 1600 | 1 | 1.46 | 3.85-2E-002i | 1.22173047639603 | 0.34202014332567 | 0.765340938981253 | 0.969758644260474-3.19104068282549E-004i | -0.210321467303541 | -0.531292387206063 | 0.350895161110856-2.13330669701068E-003i | -0.539317135311373+1.95857970300021E-003i | 1.77461415645459 | -0.501253391209947+0.118207438818083i | -9.32759908816185E-002-0.277912184682491i | 1.05332 | -1.478572 | 0 | 360 | 60.35079 | 275.2841
1 | 0 | 1.46 | 0 | 3.85 | -0.02 | 70 | 6330 | 2832.474 | 1700 | 1 | 1.46 | 3.85-2E-002i | 1.22173047639603 | 0.34202014332567 | 0.765340938981253 | 0.969758644260474-3.19104068282549E-004i | -0.210321467303541 | -0.531292387206063 | 0.350895161110856-2.13330669701068E-003i | -0.539317135311373+1.95857970300021E-003i | 1.885527541233 | -0.472410218945283+0.177086209074719i | -0.206897148169573-0.369326902744487i | 0.8726693 | -1.4188 | 0 | 360 | 50.00027 | 278.7087
1 | 0 | 1.46 | 0 | 3.85 | -0.02 | 70 | 6330 | 2832.474 | 1800 | 1 | 1.46 | 3.85-2E-002i | 1.22173047639603 | 0.34202014332567 | 0.765340938981253 | 0.969758644260474-3.19104068282549E-004i | -0.210321467303541 | -0.531292387206063 | 0.350895161110856-2.13330669701068E-003i | -0.539317135311373+1.95857970300021E-003i | 1.99644092601141 | -0.431940587622749+0.230107285477165i | -0.328572707982882-0.413683377084529i | 0.7472096 | -1.389051 | 0 | 360 | 42.81195 | 280.4132
1 | 0 | 1.46 | 0 | 3.85 | -0.02 | 70 | 6330 | 2832.474 | 1900 | 1 | 1.46 | 3.85-2E-002i | 1.22173047639603 | 0.34202014332567 | 0.765340938981253 | 0.969758644260474-3.19104068282549E-004i | -0.210321467303541 | -0.531292387206063 | 0.350895161110856-2.13330669701068E-003i | -0.539317135311373+1.95857970300021E-003i | 2.10735431078982 | -0.380593834957801+0.275004509444357i | -0.441653255175932-0.420554118810693i | 0.6561412 | -1.386644 | 0 | 360 | 37.59412 | 280.5512
1 | 0 | 1.46 | 0 | 3.85 | -0.02 | 70 | 6330 | 2832.474 | 2000 | 1 | 1.46 | 3.85-2E-002i | 1.22173047639603 | 0.34202014332567 | 0.765340938981253 | 0.969758644260474-3.19104068282549E-004i | -0.210321467303541 | -0.531292387206063 | 0.350895161110856-2.13330669701068E-003i | -0.539317135311373+1.95857970300021E-003i | 2.21826769556823 | -0.31956394589489+0.309392915591052i | -0.538660495657661-0.401749718603746i | 0.5847097 | -1.410056 | 0 | 360 | 33.5014 | 279.2097
1 | 0 | 1.46 | 0 | 3.85 | -0.02 | 70 | 6330 | 2832.474 | 2100 | 1 | 1.46 | 3.85-2E-002i | 1.22173047639603 | 0.34202014332567 | 0.765340938981253 | 0.969758644260474-3.19104068282549E-004i | -0.210321467303541 | -0.531292387206063 | 0.350895161110856-2.13330669701068E-003i | -0.539317135311373+1.95857970300021E-003i | 2.32918108034664 | -0.250642693213165+0.330851355134423i | -0.618087188464817-0.367054052061875i | 0.5236376 | -1.458357 | 0 | 360 | 30.00222 | 276.4423
1 | 0 | 1.46 | 0 | 3.85 | -0.02 | 70 | 6330 | 2832.474 | 2200 | 1 | 1.46 | 3.85-2E-002i | 1.22173047639603 | 0.34202014332567 | 0.765340938981253 | 0.969758644260474-3.19104068282549E-004i | -0.210321467303541 | -0.531292387206063 | 0.350895161110856-2.13330669701068E-003i | -0.539317135311373+1.95857970300021E-003i | 2.44009446512506 | -0.176368902719403+0.337094332699888i | -0.681265820971862-0.323267001815199i | 0.4672579 | -1.531807 | 0 | 360 | 26.77191 | 272.2339
1 | 0 | 1.46 | 0 | 3.85 | -0.02 | 70 | 6330 | 2832.474 | 2300 | 1 | 1.46 | 3.85-2E-002i | 1.22173047639603 | 0.34202014332567 | 0.765340938981253 | 0.969758644260474-3.19104068282549E-004i | -0.210321467303541 | -0.531292387206063 | 0.350895161110856-2.13330669701068E-003i | -0.539317135311373+1.95857970300021E-003i | 2.55100784990347 | -0.100128541245277+0.326247935413467i | -0.730450866080143-0.274668704810191i | 0.4122478 | -1.632683 | 0 | 360 | 23.62006 | 266.4542
1 | 0 | 1.46 | 0 | 3.85 | -0.02 | 70 | 6330 | 2832.474 | 2400 | 1 | 1.46 | 3.85-2E-002i | 1.22173047639603 | 0.34202014332567 | 0.765340938981253 | 0.969758644260474-3.19104068282549E-004i | -0.210321467303541 | -0.531292387206063 | 0.350895161110856-2.13330669701068E-003i | -0.539317135311373+1.95857970300021E-003i | 2.66192123468188 | -2.61418671574626E-002+0.297221677269405i | -0.767898916674623-0.223772759169598i | 0.357048 | -1.766625 | 0 | 360 | 20.45734 | 258.7799
1 | 0 | 1.46 | 0 | 3.85 | -0.02 | 70 | 6330 | 2832.474 | 2500 | 1 | 1.46 | 3.85-2E-002i | 1.22173047639603 | 0.34202014332567 | 0.765340938981253 | 0.969758644260474-3.19104068282549E-004i | -0.210321467303541 | -0.531292387206063 | 0.350895161110856-2.13330669701068E-003i | -0.539317135311373+1.95857970300021E-003i | 2.77283461946029 | 4.07321247202961E-002+0.250127103847382i | -0.795514443453964-0.171958531756961i | 0.301857 | -1.94511 | 0 | 360 | 17.29513 | 248.5534
1 | 0 | 1.46 | 0 | 3.85 | -0.02 | 70 | 6330 | 2832.474 | 2600 | 1 | 1.46 | 3.85-2E-002i | 1.22173047639603 | 0.34202014332567 | 0.765340938981253 | 0.969758644260474-3.19104068282549E-004i | -0.210321467303541 | -0.531292387206063 | 0.350895161110856-2.13330669701068E-003i | -0.539317135311373+1.95857970300021E-003i | 2.8837480042387 | 9.54204953035376E-002+0.186642482019336i | -0.814759055690653-0.119911713650873i | 0.2492437 | -2.189527 | 0 | 360 | 14.28061 | 234.5494
1 | 0 | 1.46 | 0 | 3.85 | -0.02 | 70 | 6330 | 2832.474 | 2700 | 1 | 1.46 | 3.85-2E-002i | 1.22173047639603 | 0.34202014332567 | 0.765340938981253 | 0.969758644260474-3.19104068282549E-004i | -0.210321467303541 | -0.531292387206063 | 0.350895161110856-2.13330669701068E-003i | -0.539317135311373+1.95857970300021E-003i | 2.99466138901712 | 0.133272802082282+0.110184498896051i | -0.826662900366646-6.79089077103128E-002i | 0.2055354 | -2.532711 | 0 | 360 | 11.77631 | 214.8863
1 | 0 | 1.46 | 0 | 3.85 | -0.02 | 70 | 6330 | 2832.474 | 2800 | 1 | 1.46 | 3.85-2E-002i | 1.22173047639603 | 0.34202014332567 | 0.765340938981253 | 0.969758644260474-3.19104068282549E-004i | -0.210321467303541 | -0.531292387206063 | 0.350895161110856-2.13330669701068E-003i | -0.539317135311373+1.95857970300021E-003i | 3.10557477379553 | 0.15079684789282+2.57577147930017E-002i | -0.831863032021038-1.59977309800985E-002i | 0.1818365 | -2.991644 | 0 | 360 | 10.41847 | 188.5915
1 | 0 | 1.46 | 0 | 3.85 | -0.02 | 70 | 6330 | 2832.474 | 2900 | 1 | 1.46 | 3.85-2E-002i | 1.22173047639603 | 0.34202014332567 | 0.765340938981253 | 0.969758644260474-3.19104068282549E-004i | -0.210321467303541 | -0.531292387206063 | 0.350895161110856-2.13330669701068E-003i | -0.539317135311373+1.95857970300021E-003i | 3.21648815857394 | 0.146298451220797-6.05658768042115E-002i | -0.830636980318736+3.58853084945815E-002i | 0.1881931 | 2.792261 | 0 | 0 | 10.78267 | 159.9848
1 | 0 | 1.2 | 0 | 3.85 | -0.02 | 70 | 6330 | 4240.868 | 0 | 1 | 1.2 | 3.85-2E-002i | 1.22173047639603 | 0.34202014332567 | 0.621924532332519 | 0.969758644260474-3.19104068282549E-004i | -0.204872984734696 | -0.371476896441682 | 0.345892380941702-2.14178729229287E-003i | -0.666823821668934+1.53382297014153E-003i | 0 | 0.151773641268733-2.37681536395641E-003i | -0.832165726396755+8.49293549261074E-004i | 0.1804226 | 3.126954 | 0 | 0 | 10.33745 | 179.1613
1 | 0 | 1.2 | 0 | 3.85 | -0.02 | 70 | 6330 | 4240.868 | 100 | 1 | 1.2 | 3.85-2E-002i | 1.22173047639603 | 0.34202014332567 | 0.621924532332519 | 0.969758644260474-3.19104068282549E-004i | -0.204872984734696 | -0.371476896441682 | 0.345892380941702-2.14178729229287E-003i | -0.666823821668934+1.53382297014153E-003i | 7.40789968478904E-002 | 0.146532839711575-5.88984340296971E-002i | -0.829642182366526+5.55436850281395E-002i | 0.1876946 | 2.826258 | 0 | 0 | 10.75411 | 161.9327
1 | 0 | 1.2 | 0 | 3.85 | -0.02 | 70 | 6330 | 4240.868 | 200 | 1 | 1.2 | 3.85-2E-002i | 1.22173047639603 | 0.34202014332567 | 0.621924532332519 | 0.969758644260474-3.19104068282549E-004i | -0.204872984734696 | -0.371476896441682 | 0.345892380941702-2.14178729229287E-003i | -0.666823821668934+1.53382297014153E-003i | 0.148157993695781 | 0.131841914933548-0.11351073452804i | -0.822173386967515+0.110177766095642i | 0.2067315 | 2.563984 | 0 | 0 | 11.84485 | 146.9055
1 | 0 | 1.2 | 0 | 3.85 | -0.02 | 70 | 6330 | 4240.868 | 300 | 1 | 1.2 | 3.85-2E-002i | 1.22173047639603 | 0.34202014332567 | 0.621924532332519 | 0.969758644260474-3.19104068282549E-004i | -0.204872984734696 | -0.371476896441682 | 0.345892380941702-2.14178729229287E-003i | -0.666823821668934+1.53382297014153E-003i | 0.222236990543671 | 0.108322941556015-0.164498436927106i | -0.809610531827433+0.164671773718103i | 0.234029 | 2.353786 | 0 | 0 | 13.40887 | 134.862
1 | 0 | 1.2 | 0 | 3.85 | -0.02 | 70 | 6330 | 4240.868 | 400 | 1 | 1.2 | 3.85-2E-002i | 1.22173047639603 | 0.34202014332567 | 0.621924532332519 | 0.969758644260474-3.19104068282549E-004i | -0.204872984734696 | -0.371476896441682 | 0.345892380941702-2.14178729229287E-003i | -0.666823821668934+1.53382297014153E-003i | 0.296315987391562 | 7.69401652065325E-002-0.21036012950189i | -0.791704739685581+0.218903683165023i | 0.266216 | 2.191194 | 0 | 0 | 15.25305 | 125.5462
1 | 0 | 1.2 | 0 | 3.85 | -0.02 | 70 | 6330 | 4240.868 | 500 | 1 | 1.2 | 3.85-2E-002i | 1.22173047639603 | 0.34202014332567 | 0.621924532332519 | 0.969758644260474-3.19104068282549E-004i | -0.204872984734696 | -0.371476896441682 | 0.345892380941702-2.14178729229287E-003i | -0.666823821668934+1.53382297014153E-003i | 0.370394984239452 | 3.89204536087623E-002-0.249880206371654i | -0.76810506236768+0.272683331996587i | 0.3008529 | 2.06644 | 0 | 0 | 17.2376 | 118.3983
1 | 0 | 1.2 | 0 | 3.85 | -0.02 | 70 | 6330 | 4240.868 | 600 | 1 | 1.2 | 3.85-2E-002i | 1.22173047639603 | 0.34202014332567 | 0.621924532332519 | 0.969758644260474-3.19104068282549E-004i | -0.204872984734696 | -0.371476896441682 | 0.345892380941702-2.14178729229287E-003i | -0.666823821668934+1.53382297014153E-003i | 0.444473981087343 | -4.33959451753739E-003-0.282169587166396i | -0.738357486711693+0.325720380387122i | 0.3363981 | 1.970881 | 0 | 0 | 19.27419 | 112.9232
1 | 0 | 1.2 | 0 | 3.85 | -0.02 | 70 | 6330 | 4240.868 | 700 | 1 | 1.2 | 3.85-2E-002i | 1.22173047639603 | 0.34202014332567 | 0.621924532332519 | 0.969758644260474-3.19104068282549E-004i | -0.204872984734696 | -0.371476896441682 | 0.345892380941702-2.14178729229287E-003i | -0.666823821668934+1.53382297014153E-003i | 0.518552977935233 | -5.13674966687364E-002-0.306674881203469i | -0.701907294719865+0.377583640312382i | 0.3719745 | 1.898375 | 0 | 0 | 21.31257 | 108.7689
1 | 0 | 1.2 | 0 | 3.85 | -0.02 | 70 | 6330 | 4240.868 | 800 | 1 | 1.2 | 3.85-2E-002i | 1.22173047639603 | 0.34202014332567 | 0.621924532332519 | 0.969758644260474-3.19104068282549E-004i | -0.204872984734696 | -0.371476896441682 | 0.345892380941702-2.14178729229287E-003i | -0.666823821668934+1.53382297014153E-003i | 0.592631974783123 | -0.100699250344212-0.323160333427981i | -0.658108661114627+0.427649187522784i | 0.4071733 | 1.84497 | 0 | 0 | 23.32931 | 105.709
1 | 0 | 1.2 | 0 | 3.85 | -0.02 | 70 | 6330 | 4240.868 | 900 | 1 | 1.2 | 3.85-2E-002i | 1.22173047639603 | 0.34202014332567 | 0.621924532332519 | 0.969758644260474-3.19104068282549E-004i | -0.204872984734696 | -0.371476896441682 | 0.345892380941702-2.14178729229287E-003i | -0.666823821668934+1.53382297014153E-003i | 0.666710971631014 | -0.150947200597298-0.331669836179897i | -0.606247678496978+0.475034979397972i | 0.4419246 | 1.808338 | 0 | 0 | 25.32042 | 103.6101
1 | 0 | 1.2 | 0 | 3.85 | -0.02 | 70 | 6330 | 4240.868 | 1000 | 1 | 1.2 | 3.85-2E-002i | 1.22173047639603 | 0.34202014332567 | 0.621924532332519 | 0.969758644260474-3.19104068282549E-004i | -0.204872984734696 | -0.371476896441682 | 0.345892380941702-2.14178729229287E-003i | -0.666823821668934+1.53382297014153E-003i | 0.740789968478904 | -0.200848216810121-0.332477293490129i | -0.545588291868758+0.518521023775982i | 0.4764182 | 1.787338 | 0 | 0 | 27.29675 | 102.4069
1 | 0 | 1.2 | 0 | 3.85 | -0.02 | 70 | 6330 | 4240.868 | 1100 | 1 | 1.2 | 3.85-2E-002i | 1.22173047639603 | 0.34202014332567 | 0.621924532332519 | 0.969758644260474-3.19104068282549E-004i | -0.204872984734696 | -0.371476896441682 | 0.345892380941702-2.14178729229287E-003i | -0.666823821668934+1.53382297014153E-003i | 0.814868965326795 | -0.24929230887404-0.326033011455186i | -0.475454923000305+0.556457512236645i | 0.5110561 | 1.781737 | 0 | 0 | 29.28136 | 102.086
1 | 0 | 1.2 | 0 | 3.85 | -0.02 | 70 | 6330 | 4240.868 | 1200 | 1 | 1.2 | 3.85-2E-002i | 1.22173047639603 | 0.34202014332567 | 0.621924532332519 | 0.969758644260474-3.19104068282549E-004i | -0.204872984734696 | -0.371476896441682 | 0.345892380941702-2.14178729229287E-003i | -0.666823821668934+1.53382297014153E-003i | 0.888947962174685 | -0.295334150780924-0.312912168706501i | -0.395370288130036+0.586670391106288i | 0.5464244 | 1.792077 | 0 | 0 | 31.30781 | 102.6784
1 | 0 | 1.2 | 0 | 3.85 | -0.02 | 70 | 6330 | 4240.868 | 1300 | 1 | 1.2 | 3.85-2E-002i | 1.22173047639603 | 0.34202014332567 | 0.621924532332519 | 0.969758644260474-3.19104068282549E-004i | -0.204872984734696 | -0.371476896441682 | 0.345892380941702-2.14178729229287E-003i | -0.666823821668934+1.53382297014153E-003i | 0.963026959022576 | -0.338191226830885-0.293769423953739i | -0.305270046286905+0.606386799360162i | 0.5832677 | 1.819634 | 0 | 0 | 33.41878 | 104.2574
1 | 0 | 1.2 | 0 | 3.85 | -0.02 | 70 | 6330 | 4240.868 | 1400 | 1 | 1.2 | 3.85-2E-002i | 1.22173047639603 | 0.34202014332567 | 0.621924532332519 | 0.969758644260474-3.19104068282549E-004i | -0.204872984734696 | -0.371476896441682 | 0.345892380941702-2.14178729229287E-003i | -0.666823821668934+1.53382297014153E-003i | 1.03710595587047 | -0.377232639129334-0.26930182321975i | -0.205812686461942+0.61222361258074i | 0.6224439 | 1.866479 | 0 | 0 | 35.66341 | 106.9414
1 | 0 | 1.2 | 0 | 3.85 | -0.02 | 70 | 6330 | 4240.868 | 1500 | 1 | 1.2 | 3.85-2E-002i | 1.22173047639603 | 0.34202014332567 | 0.621924532332519 | 0.969758644260474-3.19104068282549E-004i | -0.204872984734696 | -0.371476896441682 | 0.345892380941702-2.14178729229287E-003i | -0.666823821668934+1.53382297014153E-003i | 1.11118495271836 | -0.411962304339934-0.24022065195398i | -9.8784541679659E-002+0.600310107869466i | 0.6648187 | 1.935612 | 0 | 0 | 38.0913 | 110.9024
1 | 0 | 1.2 | 0 | 3.85 | -0.02 | 70 | 6330 | 4240.868 | 1600 | 1 | 1.2 | 3.85-2E-002i | 1.22173047639603 | 0.34202014332567 | 0.621924532332519 | 0.969758644260474-3.19104068282549E-004i | -0.204872984734696 | -0.371476896441682 | 0.345892380941702-2.14178729229287E-003i | -0.666823821668934+1.53382297014153E-003i | 1.18526394956625 | -0.44199961753154-0.207231828083429i | 1.24465313601209E-002+0.566641178919901i | 0.7110208 | 2.031177 | 0 | 0 | 40.73849 | 116.3779
1 | 0 | 1.2 | 0 | 3.85 | -0.02 | 70 | 6330 | 4240.868 | 1700 | 1 | 1.2 | 3.85-2E-002i | 1.22173047639603 | 0.34202014332567 | 0.621924532332519 | 0.969758644260474-3.19104068282549E-004i | -0.204872984734696 | -0.371476896441682 | 0.345892380941702-2.14178729229287E-003i | -0.666823821668934+1.53382297014153E-003i | 1.25934294641414 | -0.46705990533436-0.171023819104251i | 0.12255832668475+0.507754986194565i | 0.7609362 | 2.158647 | 0 | 0 | 43.59843 | 123.6814
1 | 0 | 1.2 | 0 | 3.85 | -0.02 | 70 | 6330 | 4240.868 | 1800 | 1 | 1.2 | 3.85-2E-002i | 1.22173047639603 | 0.34202014332567 | 0.621924532332519 | 0.969758644260474-3.19104068282549E-004i | -0.204872984734696 | -0.371476896441682 | 0.345892380941702-2.14178729229287E-003i | -0.666823821668934+1.53382297014153E-003i | 1.33342194326203 | -0.486936281980777-0.13226179539609i | 0.22421681334463+0.421754443052556i | 0.8128072 | 2.324647 | 0 | 0 | 46.57042 | 133.1925
1 | 0 | 1.2 | 0 | 3.85 | -0.02 | 70 | 6330 | 4240.868 | 1900 | 1 | 1.2 | 3.85-2E-002i | 1.22173047639603 | 0.34202014332567 | 0.621924532332519 | 0.969758644260474-3.19104068282549E-004i | -0.204872984734696 | -0.371476896441682 | 0.345892380941702-2.14178729229287E-003i | -0.666823821668934+1.53382297014153E-003i | 1.40750094010992 | -0.50148393893887-9.15866930392072E-002i | 0.308628067494411+0.309506597451047i | 0.8620179 | 2.535414 | 0 | 0 | 49.38999 | 145.2685
1 | 0 | 1.2 | 0 | 3.85 | -0.02 | 70 | 6330 | 4240.868 | 2000 | 1 | 1.2 | 3.85-2E-002i | 1.22173047639603 | 0.34202014332567 | 0.621924532332519 | 0.969758644260474-3.19104068282549E-004i | -0.204872984734696 | -0.371476896441682 | 0.345892380941702-2.14178729229287E-003i | -0.666823821668934+1.53382297014153E-003i | 1.48157993695781 | -0.510607466582667-4.96179535068075E-002i | 0.36688597907952+0.175590607889034i | 0.9004329 | 2.792084 | 0 | 0 | 51.591 | 159.9746
1 | 0 | 1.2 | 0 | 3.85 | -0.02 | 70 | 6330 | 4240.868 | 2100 | 1 | 1.2 | 3.85-2E-002i | 1.22173047639603 | 0.34202014332567 | 0.621924532332519 | 0.969758644260474-3.19104068282549E-004i | -0.204872984734696 | -0.371476896441682 | 0.345892380941702-2.14178729229287E-003i | -0.666823821668934+1.53382297014153E-003i | 1.5556589338057 | -0.514251516245726-6.95885779407073E-003i | 0.391940799211657+2.83994706566466E-002i | 0.918341 | 3.082792 | 0 | 0 | 52.61706 | 176.631
1 | 0 | 1.2 | 0 | 3.85 | -0.02 | 70 | 6330 | 4240.868 | 2200 | 1 | 1.2 | 3.85-2E-002i | 1.22173047639603 | 0.34202014332567 | 0.621924532332519 | 0.969758644260474-3.19104068282549E-004i | -0.204872984734696 | -0.371476896441682 | 0.345892380941702-2.14178729229287E-003i | -0.666823821668934+1.53382297014153E-003i | 1.62973793065359 | -0.512394937681073+3.57964747885601E-002i | 0.380524791662489-0.121008673564121i | 0.9099941 | -2.903448 | 0 | 360 | 52.13882 | 193.6447
1 | 0 | 1.2 | 0 | 3.85 | -0.02 | 70 | 6330 | 4240.868 | 2300 | 1 | 1.2 | 3.85-2E-002i | 1.22173047639603 | 0.34202014332567 | 0.621924532332519 | 0.969758644260474-3.19104068282549E-004i | -0.204872984734696 | -0.371476896441682 | 0.345892380941702-2.14178729229287E-003i | -0.666823821668934+1.53382297014153E-003i | 1.70381692750148 | -0.505048438609889+7.80552318206995E-002i | 0.334144750881681-0.261106530911164i | 0.8781491 | -2.631623 | 0 | 360 | 50.31424 | 209.2191
1 | 0 | 1.2 | 0 | 3.85 | -0.02 | 70 | 6330 | 4240.868 | 2400 | 1 | 1.2 | 3.85-2E-002i | 1.22173047639603 | 0.34202014332567 | 0.621924532332519 | 0.969758644260474-3.19104068282549E-004i | -0.204872984734696 | -0.371476896441682 | 0.345892380941702-2.14178729229287E-003i | -0.666823821668934+1.53382297014153E-003i | 1.77789592434937 | -0.492255776991104+0.119217935518412i | 0.258616777891451-0.382290824950617i | 0.8317846 | -2.403182 | 0 | 360 | 47.65775 | 222.3078
1 | 0 | 1.2 | 0 | 3.85 | -0.02 | 70 | 6330 | 4240.868 | 2500 | 1 | 1.2 | 3.85-2E-002i | 1.22173047639603 | 0.34202014332567 | 0.621924532332519 | 0.969758644260474-3.19104068282549E-004i | -0.204872984734696 | -0.371476896441682 | 0.345892380941702-2.14178729229287E-003i | -0.666823821668934+1.53382297014153E-003i | 1.85197492119726 | -0.474098481161315+0.158671081498924i | 0.162394099482742-0.478490698901146i | 0.7800749 | -2.220948 | 0 | 360 | 44.695 | 232.7491
1 | 0 | 1.2 | 0 | 3.85 | -0.02 | 70 | 6330 | 4240.868 | 2600 | 1 | 1.2 | 3.85-2E-002i | 1.22173047639603 | 0.34202014332567 | 0.621924532332519 | 0.969758644260474-3.19104068282549E-004i | -0.204872984734696 | -0.371476896441682 | 0.345892380941702-2.14178729229287E-003i | -0.666823821668934+1.53382297014153E-003i | 1.92605391804515 | -0.450704067058447+0.19578116821927i | 5.45138704270288E-002-0.547516192146239i | 0.7289755 | -2.079832 | 0 | 360 | 41.76722 | 240.8344
1 | 0 | 1.2 | 0 | 3.85 | -0.02 | 70 | 6330 | 4240.868 | 2700 | 1 | 1.2 | 3.85-2E-002i | 1.22173047639603 | 0.34202014332567 | 0.621924532332519 | 0.969758644260474-3.19104068282549E-004i | -0.204872984734696 | -0.371476896441682 | 0.345892380941702-2.14178729229287E-003i | -0.666823821668934+1.53382297014153E-003i | 2.00013291489304 | -0.422257653952556+0.229891002835101i | -5.70322709807754E-002-0.59036008150763i | 0.6811795 | -1.973048 | 0 | 360 | 39.02871 | 246.9527
1 | 0 | 1.2 | 0 | 3.85 | -0.02 | 70 | 6330 | 4240.868 | 2800 | 1 | 1.2 | 3.85-2E-002i | 1.22173047639603 | 0.34202014332567 | 0.621924532332519 | 0.969758644260474-3.19104068282549E-004i | -0.204872984734696 | -0.371476896441682 | 0.345892380941702-2.14178729229287E-003i | -0.666823821668934+1.53382297014153E-003i | 2.07421191174093 | -0.38901673801353+0.260319314559091i | -0.166142635285005-0.610029185518181i | 0.6372921 | -1.894629 | 0 | 360 | 36.51415 | 251.4457
1 | 0 | 1.2 | 0 | 3.85 | -0.02 | 70 | 6330 | 4240.868 | 2900 | 1 | 1.2 | 3.85-2E-002i | 1.22173047639603 | 0.34202014332567 | 0.621924532332519 | 0.969758644260474-3.19104068282549E-004i | -0.204872984734696 | -0.371476896441682 | 0.345892380941702-2.14178729229287E-003i | -0.666823821668934+1.53382297014153E-003i | 2.14829090858882 | -0.351328634167467+0.286364862427281i | -0.268744323411341-0.61042260017559i | 0.596886 | -1.839947 | 0 | 360 | 34.19905 | 254.5788
1 | 0 | 1.2 | 0 | 3.85 | -0.02 | 70 | 6330 | 4240.868 | 3000 | 1 | 1.2 | 3.85-2E-002i | 1.22173047639603 | 0.34202014332567 | 0.621924532332519 | 0.969758644260474-3.19104068282549E-004i | -0.204872984734696 | -0.371476896441682 | 0.345892380941702-2.14178729229287E-003i | -0.666823821668934+1.53382297014153E-003i | 2.22236990543671 | -0.309649712671336+0.307316343977867i | -0.362506628315371-0.595519091471508i | 0.5591449 | -1.805603 | 0 | 360 | 32.03664 | 256.5466
1 | 0 | 1.2 | 0 | 3.85 | -0.02 | 70 | 6330 | 4240.868 | 3100 | 1 | 1.2 | 3.85-2E-002i | 1.22173047639603 | 0.34202014332567 | 0.621924532332519 | 0.969758644260474-3.19104068282549E-004i | -0.204872984734696 | -0.371476896441682 | 0.345892380941702-2.14178729229287E-003i | -0.666823821668934+1.53382297014153E-003i | 2.2964489022846 | -0.264565022207799+0.322469425579269i | -0.446397081302801-0.568910480282032i | 0.5231903 | -1.789203 | 0 | 360 | 29.97659 | 257.4862
1 | 0 | 1.2 | 0 | 3.85 | -0.02 | 70 | 6330 | 4240.868 | 3200 | 1 | 1.2 | 3.85-2E-002i | 1.22173047639603 | 0.34202014332567 | 0.621924532332519 | 0.969758644260474-3.19104068282549E-004i | -0.204872984734696 | -0.371476896441682 | 0.345892380941702-2.14178729229287E-003i | -0.666823821668934+1.53382297014153E-003i | 2.37052789913249 | -0.216806217964764+0.331152031562207i | -0.520248937633141-0.533604108219592i | 0.4882284 | -1.789192 | 0 | 360 | 27.97343 | 257.4868
1 | 0 | 1.2 | 0 | 3.85 | -0.02 | 70 | 6330 | 4240.868 | 3300 | 1 | 1.2 | 3.85-2E-002i | 1.22173047639603 | 0.34202014332567 | 0.621924532332519 | 0.969758644260474-3.19104068282549E-004i | -0.204872984734696 | -0.371476896441682 | 0.345892380941702-2.14178729229287E-003i | -0.666823821668934+1.53382297014153E-003i | 2.44460689598038 | -0.167264959989062+0.332758539395393i | -0.584413599101417-0.491993588894471i | 0.4536124 | -1.80477 | 0 | 360 | 25.99008 | 256.5943
1 | 0 | 1.2 | 0 | 3.85 | -0.02 | 70 | 6330 | 4240.868 | 3400 | 1 | 1.2 | 3.85-2E-002i | 1.22173047639603 | 0.34202014332567 | 0.621924532332519 | 0.969758644260474-3.19104068282549E-004i | -0.204872984734696 | -0.371476896441682 | 0.345892380941702-2.14178729229287E-003i | -0.666823821668934+1.53382297014153E-003i | 2.51868589282827 | -0.116998240890365+0.326792628487758i | -0.639511619156981-0.445916008978041i | 0.418872 | -1.83589 | 0 | 360 | 23.9996 | 254.8112
1 | 0 | 1.2 | 0 | 3.85 | -0.02 | 70 | 6330 | 4240.868 | 3500 | 1 | 1.2 | 3.85-2E-002i | 1.22173047639603 | 0.34202014332567 | 0.621924532332519 | 0.969758644260474-3.19104068282549E-004i | -0.204872984734696 | -0.371476896441682 | 0.345892380941702-2.14178729229287E-003i | -0.666823821668934+1.53382297014153E-003i | 2.59276488967616 | -6.72216506820897E-002+0.312917162309054i | -0.68626845088427-0.396742429078584i | 0.3837399 | -1.883362 | 0 | 360 | 21.98668 | 252.0913
1 | 0 | 1.2 | 0 | 3.85 | -0.02 | 70 | 6330 | 4240.868 | 3600 | 1 | 1.2 | 3.85-2E-002i | 1.22173047639603 | 0.34202014332567 | 0.621924532332519 | 0.969758644260474-3.19104068282549E-004i | -0.204872984734696 | -0.371476896441682 | 0.345892380941702-2.14178729229287E-003i | -0.666823821668934+1.53382297014153E-003i | 2.66684388652406 | -1.92866699115072E-002+0.291007691461755i | -0.725413391826385-0.345472376597877i | 0.3481911 | -1.949079 | 0 | 360 | 19.94988 | 248.326
1 | 0 | 1.2 | 0 | 3.85 | -0.02 | 70 | 6330 | 4240.868 | 3700 | 1 | 1.2 | 3.85-2E-002i | 1.22173047639603 | 0.34202014332567 | 0.621924532332519 | 0.969758644260474-3.19104068282549E-004i | -0.204872984734696 | -0.371476896441682 | 0.345892380941702-2.14178729229287E-003i | -0.666823821668934+1.53382297014153E-003i | 2.74092288337195 | 2.53609980065508E-002+0.261204158761271i | -0.757621671188797-0.292818784659629i | 0.31251 | -2.036398 | 0 | 360 | 17.9055 | 243.323
1 | 0 | 1.2 | 0 | 3.85 | -0.02 | 70 | 6330 | 4240.868 | 3800 | 1 | 1.2 | 3.85-2E-002i | 1.22173047639603 | 0.34202014332567 | 0.621924532332519 | 0.969758644260474-3.19104068282549E-004i | -0.204872984734696 | -0.371476896441682 | 0.345892380941702-2.14178729229287E-003i | -0.666823821668934+1.53382297014153E-003i | 2.81500188021984 | 6.52430658305252E-002+0.223953581029211i | -0.783484099530534-0.239278841357609i | 0.2774012 | -2.150681 | 0 | 360 | 15.89392 | 236.775
1 | 0 | 1.2 | 0 | 3.85 | -0.02 | 70 | 6330 | 4240.868 | 3900 | 1 | 1.2 | 3.85-2E-002i | 1.22173047639603 | 0.34202014332567 | 0.621924532332519 | 0.969758644260474-3.19104068282549E-004i | -0.204872984734696 | -0.371476896441682 | 0.345892380941702-2.14178729229287E-003i | -0.666823821668934+1.53382297014153E-003i | 2.88908087706773 | 9.89282458974422E-002+0.180035469530476i | -0.803493282318969-0.185190746896725i | 0.2441631 | -2.299776 | 0 | 360 | 13.98952 | 228.2325
1 | 0 | 1.2 | 0 | 3.85 | -0.02 | 70 | 6330 | 4240.868 | 4000 | 1 | 1.2 | 3.85-2E-002i | 1.22173047639603 | 0.34202014332567 | 0.621924532332519 | 0.969758644260474-3.19104068282549E-004i | -0.204872984734696 | -0.371476896441682 | 0.345892380941702-2.14178729229287E-003i | -0.666823821668934+1.53382297014153E-003i | 2.96315987391562 | 0.125124013118609+0.130562172810101i | -0.818039088130988-0.13077831931957i | 0.2149199 | -2.493455 | 0 | 360 | 12.314 | 217.1355
1 | 0 | 1.2 | 0 | 3.85 | -0.02 | 70 | 6330 | 4240.868 | 4100 | 1 | 1.2 | 3.85-2E-002i | 1.22173047639603 | 0.34202014332567 | 0.621924532332519 | 0.969758644260474-3.19104068282549E-004i | -0.204872984734696 | -0.371476896441682 | 0.345892380941702-2.14178729229287E-003i | -0.666823821668934+1.53382297014153E-003i | 3.03723887076351 | 0.142771113109164+7.69486333484721E-002i | -0.827408720655977-7.61859922953069E-002i | 0.1927687 | -2.73908 | 0 | 360 | 11.04483 | 203.0623
1 | 0 | 1.2 | 0 | 3.85 | -0.02 | 70 | 6330 | 4240.868 | 4200 | 1 | 1.2 | 3.85-2E-002i | 1.22173047639603 | 0.34202014332567 | 0.621924532332519 | 0.969758644260474-3.19104068282549E-004i | -0.204872984734696 | -0.371476896441682 | 0.345892380941702-2.14178729229287E-003i | -0.666823821668934+1.53382297014153E-003i | 3.1113178676114 | 0.151128835183442+2.08502269659698E-002i | -0.831788542970007-2.15067435866275E-002i | 0.181337 | -3.030345 | 0 | 360 | 10.38984 | 186.374
1 | 0 | 1.2 | 0 | 3.85 | -0.02 | 70 | 6330 | 4240.868 | 4300 | 1 | 1.2 | 3.85-2E-002i | 1.22173047639603 | 0.34202014332567 | 0.621924532332519 | 0.969758644260474-3.19104068282549E-004i | -0.204872984734696 | -0.371476896441682 | 0.345892380941702-2.14178729229287E-003i | -0.666823821668934+1.53382297014153E-003i | 3.18539686445929 | 0.149838671027684-3.59272637052421E-002i | -0.831265979737773+3.3194725486939E-002i | 0.1831397 | 2.946174 | 0 | 0 | 10.49313 | 168.8033
1 | 0 | 1.8 | 0 | 3.85 | -0.02 | 70 | 6330 | 2061.56 | 0 | 1 | 1.8 | 3.85-2E-002i | 1.22173047639603 | 0.34202014332567 | 0.852913991734483 | 0.969758644260474-3.19104068282549E-004i | -0.161572771373268 | -0.635618750165191 | 0.305847127078526-2.2052822977138E-003i | -0.41724154631756+2.28109387020366E-003i | 0 | 0.151773641268734-2.37681536395643E-003i | -0.832165726396752+8.49293549261085E-004i | 0.1804226 | 3.126954 | 0 | 0 | 10.33745 | 179.1613
1 | 0 | 1.8 | 0 | 3.85 | -0.02 | 70 | 6330 | 2061.56 | 100 | 1 | 1.8 | 3.85-2E-002i | 1.22173047639603 | 0.34202014332567 | 0.852913991734483 | 0.969758644260474-3.19104068282549E-004i | -0.161572771373268 | -0.635618750165191 | 0.305847127078526-2.2052822977138E-003i | -0.41724154631756+2.28109387020366E-003i | 0.152389099369308 | 0.134307128819509-0.100654016507881i | -0.827790585858476+4.81889426796572E-002i | 0.1997134 | 2.556604 | 0 | 0 | 11.44273 | 146.4826
1 | 0 | 1.8 | 0 | 3.85 | -0.02 | 70 | 6330 | 2061.56 | 200 | 1 | 1.8 | 3.85-2E-002i | 1.22173047639603 | 0.34202014332567 | 0.852913991734483 | 0.969758644260474-3.19104068282549E-004i | -0.161572771373268 | -0.635618750165191 | 0.305847127078526-2.2052822977138E-003i | -0.41724154631756+2.28109387020366E-003i | 0.304778198738616 | 8.60563020036775E-002-0.186901029618133i | -0.814566330880139+9.54265950970009E-002i | 0.2458128 | 2.118915 | 0 | 0 | 14.08403 | 121.4049
1 | 0 | 1.8 | 0 | 3.85 | -0.02 | 70 | 6330 | 2061.56 | 300 | 1 | 1.8 | 3.85-2E-002i | 1.22173047639603 | 0.34202014332567 | 0.852913991734483 | 0.969758644260474-3.19104068282549E-004i | -0.161572771373268 | -0.635618750165191 | 0.305847127078526-2.2052822977138E-003i | -0.41724154631756+2.28109387020366E-003i | 0.457167298107924 | 1.38507775462909E-002-0.251689847372495i | -0.791279777138695+0.142133943863931i | 0.3038345 | 1.803502 | 0 | 0 | 17.40843 | 103.3331
1 | 0 | 1.8 | 0 | 3.85 | -0.02 | 70 | 6330 | 2061.56 | 400 | 1 | 1.8 | 3.85-2E-002i | 1.22173047639603 | 0.34202014332567 | 0.852913991734483 | 0.969758644260474-3.19104068282549E-004i | -0.161572771373268 | -0.635618750165191 | 0.305847127078526-2.2052822977138E-003i | -0.41724154631756+2.28109387020366E-003i | 0.609556397477232 | -7.29605509800599E-002-0.28932174485797i | -0.755856504496125+0.187086126420023i | 0.3659344 | 1.566408 | 0 | 0 | 20.9665 | 89.74855
1 | 0 | 1.8 | 0 | 3.85 | -0.02 | 70 | 6330 | 2061.56 | 500 | 1 | 1.8 | 3.85-2E-002i | 1.22173047639603 | 0.34202014332567 | 0.852913991734483 | 0.969758644260474-3.19104068282549E-004i | -0.161572771373268 | -0.635618750165191 | 0.305847127078526-2.2052822977138E-003i | -0.41724154631756+2.28109387020366E-003i | 0.76194549684654 | -0.164476309665663-0.298077046019183i | -0.705427634974796+0.227464287616466i | 0.4305766 | 1.378502 | 0 | 0 | 24.67022 | 78.98232
1 | 0 | 1.8 | 0 | 3.85 | -0.02 | 70 | 6330 | 2061.56 | 600 | 1 | 1.8 | 3.85-2E-002i | 1.22173047639603 | 0.34202014332567 | 0.852913991734483 | 0.969758644260474-3.19104068282549E-004i | -0.161572771373268 | -0.635618750165191 | 0.305847127078526-2.2052822977138E-003i | -0.41724154631756+2.28109387020366E-003i | 0.914334596215848 | -0.251775840329161-0.279544900041743i | -0.636926794292962+0.257547285594461i | 0.5009956 | 1.221874 | 0 | 0 | 28.70493 | 70.0082
1 | 0 | 1.8 | 0 | 3.85 | -0.02 | 70 | 6330 | 2061.56 | 700 | 1 | 1.8 | 3.85-2E-002i | 1.22173047639603 | 0.34202014332567 | 0.852913991734483 | 0.969758644260474-3.19104068282549E-004i | -0.161572771373268 | -0.635618750165191 | 0.305847127078526-2.2052822977138E-003i | -0.41724154631756+2.28109387020366E-003i | 1.06672369558516 | -0.327732600160941-0.237552512897014i | -0.54918273769351+0.26704012577456i | 0.5853464 | 1.079788 | 0 | 0 | 33.53788 | 61.86731
1 | 0 | 1.8 | 0 | 3.85 | -0.02 | 70 | 6330 | 2061.56 | 800 | 1 | 1.8 | 3.85-2E-002i | 1.22173047639603 | 0.34202014332567 | 0.852913991734483 | 0.969758644260474-3.19104068282549E-004i | -0.161572771373268 | -0.635618750165191 | 0.305847127078526-2.2052822977138E-003i | -0.41724154631756+2.28109387020366E-003i | 1.21911279495446 | -0.387191210732867-0.177149213255631i | -0.447976057142131+0.240689081243046i | 0.6970641 | 0.9221189 | 0 | 0 | 39.93883 | 52.83352
1 | 0 | 1.8 | 0 | 3.85 | -0.02 | 70 | 6330 | 2061.56 | 900 | 1 | 1.8 | 3.85-2E-002i | 1.22173047639603 | 0.34202014332567 | 0.852913991734483 | 0.969758644260474-3.19104068282549E-004i | -0.161572771373268 | -0.635618750165191 | 0.305847127078526-2.2052822977138E-003i | -0.41724154631756+2.28109387020366E-003i | 1.37150189432377 | -0.426763598906073-0.103882030237944i | -0.353467364808672+0.164136185055941i | 0.8450508 | 0.673506 | 0 | 0 | 48.41785 | 38.58905
1 | 0 | 1.8 | 0 | 3.85 | -0.02 | 70 | 6330 | 2061.56 | 1000 | 1 | 1.8 | 3.85-2E-002i | 1.22173047639603 | 0.34202014332567 | 0.852913991734483 | 0.969758644260474-3.19104068282549E-004i | -0.161572771373268 | -0.635618750165191 | 0.305847127078526-2.2052822977138E-003i | -0.41724154631756+2.28109387020366E-003i | 1.52389099369308 | -0.444497879113304-2.34020295818866E-002i | -0.300269419149229+4.04814263906455E-002i | 0.9731455 | 0.1866087 | 0 | 0 | 55.75713 | 10.69189
1 | 0 | 1.8 | 0 | 3.85 | -0.02 | 70 | 6330 | 2061.56 | 1100 | 1 | 1.8 | 3.85-2E-002i | 1.22173047639603 | 0.34202014332567 | 0.852913991734483 | 0.969758644260474-3.19104068282549E-004i | -0.161572771373268 | -0.635618750165191 | 0.305847127078526-2.2052822977138E-003i | -0.41724154631756+2.28109387020366E-003i | 1.67628009306239 | -0.439595773725485+5.86698748244095E-002i | -0.315276517319873-9.66930050196726E-002i | 0.9314198 | -0.4302647 | 0 | 360 | 53.36642 | 335.3476
1 | 0 | 1.8 | 0 | 3.85 | -0.02 | 70 | 6330 | 2061.56 | 1200 | 1 | 1.8 | 3.85-2E-002i | 1.22173047639603 | 0.34202014332567 | 0.852913991734483 | 0.969758644260474-3.19104068282549E-004i | -0.161572771373268 | -0.635618750165191 | 0.305847127078526-2.2052822977138E-003i | -0.41724154631756+2.28109387020366E-003i | 1.8286691924317 | -0.412273269746016+0.13672803101475i | -0.390342384327935-0.202873596706432i | 0.7790385 | -0.7995382 | 0 | 360 | 44.63562 | 314.1898
1 | 0 | 1.8 | 0 | 3.85 | -0.02 | 70 | 6330 | 2061.56 | 1300 | 1 | 1.8 | 3.85-2E-002i | 1.22173047639603 | 0.34202014332567 | 0.852913991734483 | 0.969758644260474-3.19104068282549E-004i | -0.161572771373268 | -0.635618750165191 | 0.305847127078526-2.2052822977138E-003i | -0.41724154631756+2.28109387020366E-003i | 1.981058291801 | -0.363799831513277+0.205134282356615i | -0.491263731678247-0.257217618172374i | 0.6455211 | -0.9957623 | 0 | 360 | 36.98563 | 302.947
1 | 0 | 1.8 | 0 | 3.85 | -0.02 | 70 | 6330 | 2061.56 | 1400 | 1 | 1.8 | 3.85-2E-002i | 1.22173047639603 | 0.34202014332567 | 0.852913991734483 | 0.969758644260474-3.19104068282549E-004i | -0.161572771373268 | -0.635618750165191 | 0.305847127078526-2.2052822977138E-003i | -0.41724154631756+2.28109387020366E-003i | 2.13344739117031 | -0.296706875037979+0.258253170429439i | -0.588276779731234-0.266446264747352i | 0.547081 | -1.141503 | 0 | 360 | 31.34543 | 294.5967
1 | 0 | 1.8 | 0 | 3.85 | -0.02 | 70 | 6330 | 2061.56 | 1500 | 1 | 1.8 | 3.85-2E-002i | 1.22173047639603 | 0.34202014332567 | 0.852913991734483 | 0.969758644260474-3.19104068282549E-004i | -0.161572771373268 | -0.635618750165191 | 0.305847127078526-2.2052822977138E-003i | -0.41724154631756+2.28109387020366E-003i | 2.28583649053962 | -0.215107241524017+0.290685707379006i | -0.668077805339156-0.246696086076282i | 0.469846 | -1.287457 | 0 | 360 | 26.92019 | 286.2341
1 | 0 | 1.8 | 0 | 3.85 | -0.02 | 70 | 6330 | 2061.56 | 1600 | 1 | 1.8 | 3.85-2E-002i | 1.22173047639603 | 0.34202014332567 | 0.852913991734483 | 0.969758644260474-3.19104068282549E-004i | -0.161572771373268 | -0.635618750165191 | 0.305847127078526-2.2052822977138E-003i | -0.41724154631756+2.28109387020366E-003i | 2.43822558990893 | -0.124998144166482+0.297801518693232i | -0.728656016647206-0.21133305829914i | 0.4024626 | -1.455679 | 0 | 360 | 23.05941 | 276.5958
1 | 0 | 1.8 | 0 | 3.85 | -0.02 | 70 | 6330 | 2061.56 | 1700 | 1 | 1.8 | 3.85-2E-002i | 1.22173047639603 | 0.34202014332567 | 0.852913991734483 | 0.969758644260474-3.19104068282549E-004i | -0.161572771373268 | -0.635618750165191 | 0.305847127078526-2.2052822977138E-003i | -0.41724154631756+2.28109387020366E-003i | 2.59061468927824 | -3.43346646524744E-002+0.27660368962096i | -0.772391417086976-0.168539515336994i | 0.3389589 | -1.662136 | 0 | 360 | 19.42091 | 264.7666
1 | 0 | 1.8 | 0 | 3.85 | -0.02 | 70 | 6330 | 2061.56 | 1800 | 1 | 1.8 | 3.85-2E-002i | 1.22173047639603 | 0.34202014332567 | 0.852913991734483 | 0.969758644260474-3.19104068282549E-004i | -0.161572771373268 | -0.635618750165191 | 0.305847127078526-2.2052822977138E-003i | -0.41724154631756+2.28109387020366E-003i | 2.74300378864754 | 4.73958105503931E-002+0.226811208017143i | -0.802405448459808-0.122621689199429i | 0.2780606 | -1.928442 | 0 | 360 | 15.9317 | 249.5084
1 | 0 | 1.8 | 0 | 3.85 | -0.02 | 70 | 6330 | 2061.56 | 1900 | 1 | 1.8 | 3.85-2E-002i | 1.22173047639603 | 0.34202014332567 | 0.852913991734483 | 0.969758644260474-3.19104068282549E-004i | -0.161572771373268 | -0.635618750165191 | 0.305847127078526-2.2052822977138E-003i | -0.41724154631756+2.28109387020366E-003i | 2.89539288801685 | 0.110305398812555+0.15182246334206i | -0.821260895422631-7.56017707291153E-002i | 0.2237342 | -2.290912 | 0 | 360 | 12.81903 | 228.7404
1 | 0 | 1.8 | 0 | 3.85 | -0.02 | 70 | 6330 | 2061.56 | 2000 | 1 | 1.8 | 3.85-2E-002i | 1.22173047639603 | 0.34202014332567 | 0.852913991734483 | 0.969758644260474-3.19104068282549E-004i | -0.161572771373268 | -0.635618750165191 | 0.305847127078526-2.2052822977138E-003i | -0.41724154631756+2.28109387020366E-003i | 3.04778198738616 | 0.145887138790605+5.90449227526766E-002i | -0.830666209134599-2.82962602830822E-002i | 0.1871403 | -2.791067 | 0 | 360 | 10.72235 | 200.0837
1 | 0 | 1.8 | 0 | 3.85 | -0.02 | 70 | 6330 | 2061.56 | 2100 | 1 | 1.8 | 3.85-2E-002i | 1.22173047639603 | 0.34202014332567 | 0.852913991734483 | 0.969758644260474-3.19104068282549E-004i | -0.161572771373268 | -0.635618750165191 | 0.305847127078526-2.2052822977138E-003i | -0.41724154631756+2.28109387020366E-003i | 3.20017108675547 | 0.148974682982167-4.08570486704862E-002i | -0.831487926454531+1.90491081577879E-002i | 0.183641 | 2.896825 | 0 | 0 | 10.52185 | 165.9758
1 | 0 | 1.2 | 0 | 3.85 | -0.02 | 70 | 6330 | 4240.868 | 110 | 1 | 1.2 | 3.85-2E-002i | 1.22173047639603 | 0.34202014332567 | 0.621924532332519 | 0.969758644260474-3.19104068282549E-004i | -0.204872984734696 | -0.371476896441682 | 0.345892380941702-2.14178729229287E-003i | -0.666823821668934+1.53382297014153E-003i | 8.14868965326795E-002 | 0.145481716581597-6.44751516011434E-002i | -0.829119519077518+6.10108961179945E-002i | 0.1891201 | 2.797874 | 0 | 0 | 10.83578 | 160.3064
1 | 0 | 1.2 | 0 | 3.85 | -0.02 | 70 | 6330 | 4240.868 | 111 | 1 | 1.2 | 3.85-2E-002i | 1.22173047639603 | 0.34202014332567 | 0.621924532332519 | 0.969758644260474-3.19104068282549E-004i | -0.204872984734696 | -0.371476896441682 | 0.345892380941702-2.14178729229287E-003i | -0.666823821668934+1.53382297014153E-003i | 8.22276865011584E-002 | 0.145371405616967-6.50316986660863E-002i | -0.829064533392039+6.15575824627562E-002i | 0.1892691 | 2.795059 | 0 | 0 | 10.84432 | 160.1451
1 | 0 | 1.2 | 0 | 3.85 | -0.02 | 70 | 6330 | 4240.868 | 112 | 1 | 1.2 | 3.85-2E-002i | 1.22173047639603 | 0.34202014332567 | 0.621924532332519 | 0.969758644260474-3.19104068282549E-004i | -0.204872984734696 | -0.371476896441682 | 0.345892380941702-2.14178729229287E-003i | -0.666823821668934+1.53382297014153E-003i | 8.29684764696373E-002 | 0.145260151309287-6.5588034080572E-002i | -0.829009052848477+6.21042622219717E-002i | 0.1894192 | 2.792249 | 0 | 0 | 10.85292 | 159.9841
1 | 0 | 1.2 | 0 | 3.85 | -0.02 | 70 | 6330 | 4240.868 | 113 | 1 | 1.2 | 3.85-2E-002i | 1.22173047639603 | 0.34202014332567 | 0.621924532332519 | 0.969758644260474-3.19104068282549E-004i | -0.204872984734696 | -0.371476896441682 | 0.345892380941702-2.14178729229287E-003i | -0.666823821668934+1.53382297014153E-003i | 8.37092664381162E-002 | 0.145147954138096-6.61441560585527E-002i | -0.828953077336258+6.26509353287354E-002i | 0.1895705 | 2.789442 | 0 | 0 | 10.86159 | 159.8233
1 | 0 | 1.2 | 0 | 3.85 | -0.02 | 70 | 6330 | 4240.868 | 114 | 1 | 1.2 | 3.85-2E-002i | 1.22173047639603 | 0.34202014332567 | 0.621924532332519 | 0.969758644260474-3.19104068282549E-004i | -0.204872984734696 | -0.371476896441682 | 0.345892380941702-2.14178729229287E-003i | -0.666823821668934+1.53382297014153E-003i | 8.44500564065951E-002 | 0.145034814586899-6.67000628153012E-002i | -0.82889660674377+6.3197601715918E-002i | 0.1897229 | 2.786641 | 0 | 0 | 10.87032 | 159.6627
1 | 0 | 1.2 | 0 | 3.85 | -0.02 | 70 | 6330 | 4240.868 | 115 | 1 | 1.2 | 3.85-2E-002i | 1.22173047639603 | 0.34202014332567 | 0.621924532332519 | 0.969758644260474-3.19104068282549E-004i | -0.204872984734696 | -0.371476896441682 | 0.345892380941702-2.14178729229287E-003i | -0.666823821668934+1.53382297014153E-003i | 8.5190846375074E-002 | 0.144920733143176-6.72557525674212E-002i | -0.828839640958472+6.37442613161615E-002i | 0.1898765 | 2.783843 | 0 | 0 | 10.87912 | 159.5025
1 | 0 | 1.2 | 0 | 3.85 | -0.02 | 70 | 6330 | 4240.868 | 116 | 1 | 1.2 | 3.85-2E-002i | 1.22173047639603 | 0.34202014332567 | 0.621924532332519 | 0.969758644260474-3.19104068282549E-004i | -0.204872984734696 | -0.371476896441682 | 0.345892380941702-2.14178729229287E-003i | -0.666823821668934+1.53382297014153E-003i | 8.59316363435529E-002 | 0.144805710298368-6.78112235328577E-002i | -0.828782179866806+6.42909140618806E-002i | 0.1900312 | 2.78105 | 0 | 0 | 10.88799 | 159.3424
1 | 0 | 1.2 | 0 | 3.85 | -0.02 | 70 | 6330 | 4240.868 | 117 | 1 | 1.2 | 3.85-2E-002i | 1.22173047639603 | 0.34202014332567 | 0.621924532332519 | 0.969758644260474-3.19104068282549E-004i | -0.204872984734696 | -0.371476896441682 | 0.345892380941702-2.14178729229287E-003i | -0.666823821668934+1.53382297014153E-003i | 8.66724263120318E-002 | 0.144689746547875-6.8366473930909E-002i | -0.828724223354231+6.48375598852593E-002i | 0.1901871 | 2.778262 | 0 | 0 | 10.89692 | 159.1827
1 | 0 | 1.2 | 0 | 3.85 | -0.02 | 70 | 6330 | 4240.868 | 118 | 1 | 1.2 | 3.85-2E-002i | 1.22173047639603 | 0.34202014332567 | 0.621924532332519 | 0.969758644260474-3.19104068282549E-004i | -0.204872984734696 | -0.371476896441682 | 0.345892380941702-2.14178729229287E-003i | -0.666823821668934+1.53382297014153E-003i | 8.74132162805107E-002 | 0.144572842391055-6.89215019822354E-002i | -0.828665771305233+6.53841987182472E-002i | 0.1903441 | 2.775478 | 0 | 0 | 10.90591 | 159.0232
1 | 0 | 1.2 | 0 | 3.85 | -0.02 | 70 | 6330 | 4240.868 | 119 | 1 | 1.2 | 3.85-2E-002i | 1.22173047639603 | 0.34202014332567 | 0.621924532332519 | 0.969758644260474-3.19104068282549E-004i | -0.204872984734696 | -0.371476896441682 | 0.345892380941702-2.14178729229287E-003i | -0.666823821668934+1.53382297014153E-003i | 8.81540062489896E-002 | 0.144454998331216-6.9476305908872E-002i | -0.828606823603324+6.59308304925612E-002i | 0.1905022 | 2.772698 | 0 | 0 | 10.91497 | 158.8639
1 | 0 | 1.2 | 0 | 3.85 | -0.02 | 70 | 6330 | 4240.868 | 120 | 1 | 1.2 | 3.85-2E-002i | 1.22173047639603 | 0.34202014332567 | 0.621924532332519 | 0.969758644260474-3.19104068282549E-004i | -0.204872984734696 | -0.371476896441682 | 0.345892380941702-2.14178729229287E-003i | -0.666823821668934+1.53382297014153E-003i | 8.88947962174685E-002 | 0.144336214875609-7.00308839342371E-002i | -0.828547380130992+6.64774551396793E-002i | 0.1906615 | 2.769923 | 0 | 0 | 10.9241 | 158.7049
1 | 0 | 1.2 | 0 | 3.85 | -0.02 | 70 | 6330 | 4240.868 | 121 | 1 | 1.2 | 3.85-2E-002i | 1.22173047639603 | 0.34202014332567 | 0.621924532332519 | 0.969758644260474-3.19104068282549E-004i | -0.204872984734696 | -0.371476896441682 | 0.345892380941702-2.14178729229287E-003i | -0.666823821668934+1.53382297014153E-003i | 8.96355861859474E-002 | 0.144216492535431-7.05852342831448E-002i | -0.828487440769779+6.70240725908419E-002i | 0.1908218 | 2.767153 | 0 | 0 | 10.93329 | 158.5462
1 | 0 | 1.2 | 0 | 3.85 | -0.02 | 70 | 6330 | 4240.868 | 122 | 1 | 1.2 | 3.85-2E-002i | 1.22173047639603 | 0.34202014332567 | 0.621924532332519 | 0.969758644260474-3.19104068282549E-004i | -0.204872984734696 | -0.371476896441682 | 0.345892380941702-2.14178729229287E-003i | -0.666823821668934+1.53382297014153E-003i | 9.03763761544263E-002 | 0.144095831825811-7.11393551818136E-002i | -0.828427005400228+6.75706827770467E-002i | 0.1909833 | 2.764387 | 0 | 0 | 10.94254 | 158.3877
1 | 0 | 1.2 | 0 | 3.85 | -0.02 | 70 | 6330 | 4240.868 | 123 | 1 | 1.2 | 3.85-2E-002i | 1.22173047639603 | 0.34202014332567 | 0.621924532332519 | 0.969758644260474-3.19104068282549E-004i | -0.204872984734696 | -0.371476896441682 | 0.345892380941702-2.14178729229287E-003i | -0.666823821668934+1.53382297014153E-003i | 9.11171661229052E-002 | 0.143974233265816-7.16932448578789E-002i | -0.828366073901894+6.81172856290498E-002i | 0.191146 | 2.761626 | 0 | 0 | 10.95186 | 158.2295
1 | 0 | 1.2 | 0 | 3.85 | -0.02 | 70 | 6330 | 4240.868 | 124 | 1 | 1.2 | 3.85-2E-002i | 1.22173047639603 | 0.34202014332567 | 0.621924532332519 | 0.969758644260474-3.19104068282549E-004i | -0.204872984734696 | -0.371476896441682 | 0.345892380941702-2.14178729229287E-003i | -0.666823821668934+1.53382297014153E-003i | 9.18579560913841E-002 | 0.143851697378436-7.22469015404022E-002i | -0.828304646153339+6.86638810773618E-002i | 0.1913097 | 2.758869 | 0 | 0 | 10.96124 | 158.0715
1 | 0 | 1.2 | 0 | 3.85 | -0.02 | 70 | 6330 | 4240.868 | 125 | 1 | 1.2 | 3.85-2E-002i | 1.22173047639603 | 0.34202014332567 | 0.621924532332519 | 0.969758644260474-3.19104068282549E-004i | -0.204872984734696 | -0.371476896441682 | 0.345892380941702-2.14178729229287E-003i | -0.666823821668934+1.53382297014153E-003i | 9.2598746059863E-002 | 0.143728224690587-7.28003234598821E-002i | -0.828242722032164+6.92104690522445E-002i | 0.1914745 | 2.756117 | 0 | 0 | 10.97068 | 157.9139
1 | 0 | 1.2 | 0 | 3.85 | -0.02 | 70 | 6330 | 4240.868 | 126 | 1 | 1.2 | 3.85-2E-002i | 1.22173047639603 | 0.34202014332567 | 0.621924532332519 | 0.969758644260474-3.19104068282549E-004i | -0.204872984734696 | -0.371476896441682 | 0.345892380941702-2.14178729229287E-003i | -0.666823821668934+1.53382297014153E-003i | 9.33395360283419E-002 | 0.143603815733099-7.33535088482645E-002i | -0.828180301414969+6.97570494837113E-002i | 0.1916405 | 2.75337 | 0 | 0 | 10.98019 | 157.7565
1 | 0 | 1.2 | 0 | 3.85 | -0.02 | 70 | 6330 | 4240.868 | 127 | 1 | 1.2 | 3.85-2E-002i | 1.22173047639603 | 0.34202014332567 | 0.621924532332519 | 0.969758644260474-3.19104068282549E-004i | -0.204872984734696 | -0.371476896441682 | 0.345892380941702-2.14178729229287E-003i | -0.666823821668934+1.53382297014153E-003i | 9.40803259968209E-002 | 0.143478471040721-7.39064559389532E-002i | -0.828117384177365+7.0303622301524E-002i | 0.1918076 | 2.750627 | 0 | 0 | 10.98976 | 157.5993
1 | 0 | 1.2 | 0 | 3.85 | -0.02 | 70 | 6330 | 4240.868 | 128 | 1 | 1.2 | 3.85-2E-002i | 1.22173047639603 | 0.34202014332567 | 0.621924532332519 | 0.969758644260474-3.19104068282549E-004i | -0.204872984734696 | -0.371476896441682 | 0.345892380941702-2.14178729229287E-003i | -0.666823821668934+1.53382297014153E-003i | 9.48211159652998E-002 | 0.143352191152105-7.44591629668207E-002i | -0.828053970193976+7.08501874351909E-002i | 0.1919757 | 2.747889 | 0 | 0 | 10.9994 | 157.4424
1 | 0 | 1.2 | 0 | 3.85 | -0.02 | 70 | 6330 | 4240.868 | 129 | 1 | 1.2 | 3.85-2E-002i | 1.22173047639603 | 0.34202014332567 | 0.621924532332519 | 0.969758644260474-3.19104068282549E-004i | -0.204872984734696 | -0.371476896441682 | 0.345892380941702-2.14178729229287E-003i | -0.666823821668934+1.53382297014153E-003i | 9.55619059337787E-002 | 0.143224976609812-7.50116281682187E-002i | -0.827990059338453+7.13967448139638E-002i | 0.192145 | 2.745156 | 0 | 0 | 11.0091 | 157.2858
1 | 0 | 1.2 | 0 | 3.85 | -0.02 | 70 | 6330 | 4240.868 | 130 | 1 | 1.2 | 3.85-2E-002i | 1.22173047639603 | 0.34202014332567 | 0.621924532332519 | 0.969758644260474-3.19104068282549E-004i | -0.204872984734696 | -0.371476896441682 | 0.345892380941702-2.14178729229287E-003i | -0.666823821668934+1.53382297014153E-003i | 9.63026959022576E-002 | 0.143096827960296-7.55638497809876E-002i | -0.827925651483443+7.19432943668389E-002i | 0.1923153 | 2.742427 | 0 | 0 | 11.01886 | 157.1295
1 | 0 | 1.2 | 0 | 3.85 | -0.02 | 70 | 6330 | 4240.868 | 131 | 1 | 1.2 | 3.85-2E-002i | 1.22173047639603 | 0.34202014332567 | 0.621924532332519 | 0.969758644260474-3.19104068282549E-004i | -0.204872984734696 | -0.371476896441682 | 0.345892380941702-2.14178729229287E-003i | -0.666823821668934+1.53382297014153E-003i | 9.70434858707365E-002 | 0.142967745753911-7.61158260444674E-002i | -0.827860746500634+7.24898360225492E-002i | 0.1924867 | 2.739703 | 0 | 0 | 11.02868 | 156.9734
1 | 0 | 1.2 | 0 | 3.85 | -0.02 | 70 | 6330 | 4240.868 | 132 | 1 | 1.2 | 3.85-2E-002i | 1.22173047639603 | 0.34202014332567 | 0.621924532332519 | 0.969758644260474-3.19104068282549E-004i | -0.204872984734696 | -0.371476896441682 | 0.345892380941702-2.14178729229287E-003i | -0.666823821668934+1.53382297014153E-003i | 9.77842758392154E-002 | 0.142837730544892-7.66675551995091E-002i | -0.827795344260693+7.30363697095683E-002i | 0.1926593 | 2.736984 | 0 | 0 | 11.03856 | 156.8177
1 | 0 | 1.2 | 0 | 3.85 | -0.02 | 70 | 6330 | 4240.868 | 133 | 1 | 1.2 | 3.85-2E-002i | 1.22173047639603 | 0.34202014332567 | 0.621924532332519 | 0.969758644260474-3.19104068282549E-004i | -0.204872984734696 | -0.371476896441682 | 0.345892380941702-2.14178729229287E-003i | -0.666823821668934+1.53382297014153E-003i | 9.85250658076943E-002 | 0.142706782891366-7.72190354884827E-002i | -0.827729444633334+7.35828953561042E-002i | 0.1928329 | 2.73427 | 0 | 0 | 11.04851 | 156.6621
1 | 0 | 1.2 | 0 | 3.85 | -0.02 | 70 | 6330 | 4240.868 | 134 | 1 | 1.2 | 3.85-2E-002i | 1.22173047639603 | 0.34202014332567 | 0.621924532332519 | 0.969758644260474-3.19104068282549E-004i | -0.204872984734696 | -0.371476896441682 | 0.345892380941702-2.14178729229287E-003i | -0.666823821668934+1.53382297014153E-003i | 9.92658557761732E-002 | 0.142574903355334-7.77702651552901E-002i | -0.827663047487247+7.4129412890099E-002i | 0.1930075 | 2.731561 | 0 | 0 | 11.05852 | 156.5069
1 | 0 | 1.2 | 0 | 3.85 | -0.02 | 70 | 6330 | 4240.868 | 135 | 1 | 1.2 | 3.85-2E-002i | 1.22173047639603 | 0.34202014332567 | 0.621924532332519 | 0.969758644260474-3.19104068282549E-004i | -0.204872984734696 | -0.371476896441682 | 0.345892380941702-2.14178729229287E-003i | -0.666823821668934+1.53382297014153E-003i | 0.100006645744652 | 0.142442092502672-7.83212424453745E-002i | -0.827596152690166+7.46759222392287E-002i | 0.1931833 | 2.728856 | 0 | 0 | 11.06859 | 156.3519
1 | 0 | 1.2 | 0 | 3.85 | -0.02 | 70 | 6330 | 4240.868 | 136 | 1 | 1.2 | 3.85-2E-002i | 1.22173047639603 | 0.34202014332567 | 0.621924532332519 | 0.969758644260474-3.19104068282549E-004i | -0.204872984734696 | -0.371476896441682 | 0.345892380941702-2.14178729229287E-003i | -0.666823821668934+1.53382297014153E-003i | 0.100747435713131 | 0.142308350903126-7.88719656057292E-002i | -0.827528760108831+7.52224233308944E-002i | 0.1933601 | 2.726156 | 0 | 0 | 11.07872 | 156.1973
1 | 0 | 1.2 | 0 | 3.85 | -0.02 | 70 | 6330 | 4240.868 | 137 | 1 | 1.2 | 3.85-2E-002i | 1.22173047639603 | 0.34202014332567 | 0.621924532332519 | 0.969758644260474-3.19104068282549E-004i | -0.204872984734696 | -0.371476896441682 | 0.345892380941702-2.14178729229287E-003i | -0.666823821668934+1.53382297014153E-003i | 0.10148822568161 | 0.142173679130303-7.94224328849109E-002i | -0.827460869608987+7.57689160922288E-002i | 0.193538 | 2.723461 | 0 | 0 | 11.08891 | 156.0428
1 | 0 | 1.2 | 0 | 3.85 | -0.02 | 70 | 6330 | 4240.868 | 138 | 1 | 1.2 | 3.85-2E-002i | 1.22173047639603 | 0.34202014332567 | 0.621924532332519 | 0.969758644260474-3.19104068282549E-004i | -0.204872984734696 | -0.371476896441682 | 0.345892380941702-2.14178729229287E-003i | -0.666823821668934+1.53382297014153E-003i | 0.102229015650089 | 0.142038077761671-7.99726425330468E-002i | -0.827392481055388+7.63154004500885E-002i | 0.193717 | 2.720771 | 0 | 0 | 11.09916 | 155.8887
1 | 0 | 1.2 | 0 | 3.85 | -0.02 | 70 | 6330 | 4240.868 | 139 | 1 | 1.2 | 3.85-2E-002i | 1.22173047639603 | 0.34202014332567 | 0.621924532332519 | 0.969758644260474-3.19104068282549E-004i | -0.204872984734696 | -0.371476896441682 | 0.345892380941702-2.14178729229287E-003i | -0.666823821668934+1.53382297014153E-003i | 0.102969805618568 | 0.141901547378549-8.05225928018467E-002i | -0.827323594311817+7.68618763310517E-002i | 0.193897 | 2.718086 | 0 | 0 | 11.10948 | 155.7349
1 | 0 | 1.2 | 0 | 3.85 | -0.02 | 70 | 6330 | 4240.868 | 140 | 1 | 1.2 | 3.85-2E-002i | 1.22173047639603 | 0.34202014332567 | 0.621924532332519 | 0.969758644260474-3.19104068282549E-004i | -0.204872984734696 | -0.371476896441682 | 0.345892380941702-2.14178729229287E-003i | -0.666823821668934+1.53382297014153E-003i | 0.103710595587047 | 0.141764088566105-8.10722819446132E-002i | -0.827254209241055+7.74083436614205E-002i | 0.1940781 | 2.715406 | 0 | 0 | 11.11985 | 155.5813
1 | 0 | 1.2 | 0 | 3.85 | -0.02 | 70 | 6330 | 4240.868 | 141 | 1 | 1.2 | 3.85-2E-002i | 1.22173047639603 | 0.34202014332567 | 0.621924532332519 | 0.969758644260474-3.19104068282549E-004i | -0.204872984734696 | -0.371476896441682 | 0.345892380941702-2.14178729229287E-003i | -0.666823821668934+1.53382297014153E-003i | 0.104451385555526 | 0.141625701913351-8.16217082162514E-002i | -0.827184325704908+7.79548023672149E-002i | 0.1942602 | 2.712731 | 0 | 0 | 11.13029 | 155.428
1 | 0 | 1.2 | 0 | 3.85 | -0.02 | 70 | 6330 | 4240.868 | 142 | 1 | 1.2 | 3.85-2E-002i | 1.22173047639603 | 0.34202014332567 | 0.621924532332519 | 0.969758644260474-3.19104068282549E-004i | -0.204872984734696 | -0.371476896441682 | 0.345892380941702-2.14178729229287E-003i | -0.666823821668934+1.53382297014153E-003i | 0.105192175524004 | 0.141486388013135-8.21708698732784E-002i | -0.827113943564166+7.85012523741703E-002i | 0.1944434 | 2.71006 | 0 | 0 | 11.14078 | 155.275
1 | 0 | 1.2 | 0 | 3.85 | -0.02 | 70 | 6330 | 4240.868 | 143 | 1 | 1.2 | 3.85-2E-002i | 1.22173047639603 | 0.34202014332567 | 0.621924532332519 | 0.969758644260474-3.19104068282549E-004i | -0.204872984734696 | -0.371476896441682 | 0.345892380941702-2.14178729229287E-003i | -0.666823821668934+1.53382297014153E-003i | 0.105932965492483 | 0.141346147462137-8.27197651738363E-002i | -0.827043062678671+7.90476936077398E-002i | 0.1946276 | 2.707395 | 0 | 0 | 11.15134 | 155.1223